## Sheet1
Cement (component 1)(kg in a m^3 mixture) | Blast Furnace Slag (component 2)(kg in a m^3 mixture) | Fly Ash (component 3)(kg in a m^3 mixture) | Water (component 4)(kg in a m^3 mixture) | Superplasticizer (component 5)(kg in a m^3 mixture) | Coarse Aggregate (component 6)(kg in a m^3 mixture) | Fine Aggregate (component 7)(kg in a m^3 mixture) | Age (day) | Concrete compressive strength(MPa, megapascals)
266 | 114 | 0 | 228 | 0 | 932 | 670 | 365 | 52.908
362.6 | 189 | 0 | 164.9 | 11.6 | 944.7 | 755.8 | 7 | 55.896
389.9 | 189 | 0 | 145.9 | 22 | 944.7 | 755.8 | 28 | 74.498
362.6 | 189 | 0 | 164.9 | 11.6 | 944.7 | 755.8 | 3 | 35.301
145 | 0 | 179 | 202 | 8 | 824 | 869 | 28 | 10.535
276.4 | 116 | 90.3 | 179.6 | 8.9 | 870.1 | 768.3 | 28 | 44.284
149 | 139 | 109 | 193 | 6 | 892 | 780 | 28 | 23.69
251.81 | 0 | 99.94 | 146.14 | 12.35 | 1006 | 899.76 | 100 | 45.368
212.57 | 0 | 100.39 | 159.35 | 10.37 | 1003.8 | 903.79 | 28 | 37.404
393 | 0 | 0 | 192 | 0 | 940.6 | 785.6 | 90 | 48.847
313 | 0 | 0 | 178 | 8 | 1000 | 822 | 28 | 25.097
170.3 | 155.5 | 0 | 185.7 | 0 | 1026.6 | 724.3 | 7 | 10.73
469 | 117.2 | 0 | 137.8 | 32.2 | 852.1 | 840.5 | 3 | 40.196
323.7 | 282.8 | 0 | 183.8 | 10.3 | 942.7 | 659.9 | 7 | 49.801
173.54 | 50.05 | 173.53 | 164.77 | 6.47 | 1006.2 | 793.5 | 14 | 33.005
228 | 342.1 | 0 | 185.7 | 0 | 955.8 | 674.3 | 7 | 21.917
318 | 0 | 126 | 210 | 6 | 861 | 737 | 28 | 40.059
250.2 | 166.8 | 0 | 203.5 | 0 | 977.6 | 694.1 | 7 | 19.35
273 | 105 | 82 | 210 | 9 | 904 | 680 | 28 | 37.17
165 | 128.5 | 132.1 | 175.06 | 8.08 | 1005.8 | 746.6 | 14 | 33.088
272.8 | 181.9 | 0 | 185.7 | 0 | 1012.4 | 714.3 | 28 | 31.382
165 | 0.02 | 143.57 | 163.81 | 0 | 1005.6 | 900.9 | 100 | 37.956
295.71 | 0 | 95.64 | 171.54 | 8.87 | 955.14 | 859.2 | 56 | 48.718
166.8 | 250.2 | 0 | 203.5 | 0 | 975.6 | 692.6 | 3 | 6.902
214.9 | 53.8 | 121.89 | 155.63 | 9.61 | 1014.3 | 780.58 | 14 | 38.604
249.1 | 0 | 98.75 | 158.11 | 12.8 | 987.76 | 889.01 | 28 | 30.847
225 | 0 | 0 | 181 | 0 | 1113 | 833 | 7 | 11.17
313 | 145 | 0 | 178 | 8 | 1002 | 689 | 28 | 41.051
213.5 | 0 | 174.24 | 159.21 | 11.66 | 1043.6 | 771.9 | 100 | 52.959
339 | 0 | 0 | 197 | 0 | 968 | 781 | 3 | 13.224
405 | 0 | 0 | 175 | 0 | 1120 | 695 | 28 | 52.304
393 | 0 | 0 | 192 | 0 | 940.6 | 785.6 | 28 | 39.605
203.5 | 305.3 | 0 | 203.5 | 0 | 963.4 | 630 | 90 | 51.864
246.83 | 0 | 125.08 | 143.3 | 11.99 | 1086.8 | 800.89 | 100 | 66.424
167.35 | 129.9 | 128.62 | 175.46 | 7.79 | 1006.3 | 746.6 | 3 | 14.941
332.5 | 142.5 | 0 | 228 | 0 | 932 | 594 | 28 | 33.019
212.52 | 0 | 100.37 | 159.32 | 8.71 | 1007.8 | 903.59 | 28 | 31.64
266.2 | 112.3 | 87.5 | 177.9 | 10.4 | 909.7 | 744.5 | 28 | 39.421
133 | 200 | 0 | 192 | 0 | 927.4 | 839.2 | 7 | 13.664
297.16 | 0 | 117.54 | 174.8 | 9.52 | 1022.8 | 753.45 | 56 | 51.959
300 | 0 | 0 | 184 | 0 | 1075 | 795 | 7 | 15.575
116 | 173 | 0 | 192 | 0 | 909.8 | 891.9 | 3 | 6.28
198.6 | 132.4 | 0 | 192 | 0 | 978.4 | 825.5 | 90 | 38.074
387 | 20 | 94 | 157 | 14.32 | 938 | 845 | 28 | 50.235
229.97 | 0 | 118.31 | 195.47 | 4.63 | 1029.4 | 758.59 | 3 | 10.032
374 | 189.2 | 0 | 170.1 | 10.1 | 926.1 | 756.7 | 56 | 63.397
385 | 0 | 136 | 158 | 20 | 903 | 768 | 28 | 55.551
307 | 0 | 0 | 193 | 0 | 968 | 812 | 365 | 36.149
302 | 0 | 0 | 203 | 0 | 974 | 817 | 28 | 21.753
141.3 | 212 | 0 | 203.5 | 0 | 971.8 | 748.5 | 3 | 4.828
321 | 164 | 0 | 190 | 5 | 870 | 774 | 28 | 57.213
236 | 157 | 0 | 192 | 0 | 972.6 | 749.1 | 90 | 47.782
156 | 178 | 187 | 221 | 7 | 854 | 614 | 28 | 29.413
181.9 | 272.8 | 0 | 185.7 | 0 | 1012.4 | 714.3 | 7 | 12.373
505 | 0 | 60 | 195 | 0 | 1030 | 630 | 28 | 64.018
374 | 189.2 | 0 | 170.1 | 10.1 | 926.1 | 756.7 | 3 | 34.398
212.57 | 0 | 100.39 | 159.35 | 10.37 | 1003.8 | 903.79 | 14 | 25.373
252 | 0 | 0 | 185 | 0 | 1111 | 784 | 7 | 13.714
190.34 | 0 | 125.18 | 166.61 | 9.88 | 1079 | 798.9 | 56 | 31.716
252.5 | 0 | 0 | 185.7 | 0 | 1111.6 | 784.3 | 28 | 19.765
266 | 112 | 87 | 178 | 10 | 910 | 745 | 28 | 39.417
331 | 0 | 0 | 192 | 0 | 879 | 825 | 3 | 13.521
229.97 | 0 | 118.31 | 195.47 | 4.63 | 1029.4 | 758.59 | 100 | 35.343
425 | 106.3 | 0 | 151.4 | 18.6 | 936 | 803.7 | 7 | 46.802
212 | 141.3 | 0 | 203.5 | 0 | 973.4 | 750 | 28 | 33.004
165 | 0 | 150 | 182 | 12 | 1023 | 729 | 28 | 18.03
252.1 | 97.1 | 75.6 | 193.8 | 8.3 | 835.5 | 821.4 | 28 | 33.4
152 | 0 | 112 | 184 | 8 | 992 | 816 | 28 | 12.176
233.81 | 0 | 94.58 | 197.89 | 4.567 | 947.04 | 852.16 | 56 | 27.662
251.37 | 0 | 118.27 | 188.45 | 6.35 | 1028.4 | 757.73 | 14 | 24.428
289 | 0 | 0 | 192 | 0 | 913.2 | 895.3 | 3 | 11.655
183.9 | 122.6 | 0 | 203.5 | 0 | 959.2 | 800 | 28 | 24.046
254 | 0 | 0 | 198 | 0 | 968 | 863 | 3 | 9.308
312.7 | 0 | 0 | 178.1 | 8 | 999.7 | 822.2 | 28 | 25.104
144 | 136 | 106 | 178 | 7 | 941 | 774 | 28 | 26.145
222.36 | 0 | 96.67 | 189.29 | 4.46 | 967.08 | 870.32 | 3 | 11.576
304 | 76 | 0 | 228 | 0 | 932 | 670 | 365 | 55.26
252.31 | 0 | 98.75 | 146.25 | 14.17 | 987.76 | 889.01 | 100 | 60.95
491 | 26 | 123 | 201 | 3.93 | 822 | 699 | 56 | 61.856
139.6 | 209.4 | 0 | 192 | 0 | 1047 | 806.9 | 7 | 14.589
139.6 | 209.4 | 0 | 192 | 0 | 1047 | 806.9 | 180 | 44.208
388.6 | 97.1 | 0 | 157.9 | 12.1 | 852.1 | 925.7 | 7 | 34.901
333 | 0 | 0 | 192 | 0 | 931.2 | 842.6 | 90 | 41.68
238.05 | 0 | 94.11 | 186.66 | 7 | 949.91 | 847.01 | 56 | 39.59
332.5 | 142.5 | 0 | 228 | 0 | 932 | 594 | 365 | 41.053
362.6 | 189 | 0 | 164.9 | 11.6 | 944.7 | 755.8 | 3 | 35.301
142 | 167 | 130 | 174 | 11 | 883 | 785 | 28 | 44.609
261.9 | 110.5 | 86.1 | 195.4 | 5 | 895.2 | 732.6 | 28 | 33.719
182.04 | 45.21 | 121.97 | 170.21 | 8.19 | 1059.4 | 780.65 | 14 | 21.505
229.97 | 0 | 118.31 | 195.47 | 4.63 | 1029.4 | 758.59 | 14 | 20.084
339 | 0 | 0 | 185 | 0 | 1060 | 754 | 28 | 31.647
401.8 | 94.7 | 0 | 147.4 | 11.4 | 946.8 | 852.1 | 91 | 75.498
190.68 | 0 | 125.4 | 162.14 | 7.77 | 1090 | 804.01 | 3 | 15.044
331 | 170 | 0 | 195 | 8 | 811 | 802 | 28 | 56.613
297.8 | 137.2 | 106.9 | 201.3 | 6 | 878.4 | 655.3 | 28 | 53.525
190 | 190 | 0 | 228 | 0 | 932 | 670 | 270 | 50.655
212 | 0 | 124.78 | 159 | 7.84 | 1085.4 | 799.54 | 14 | 31.35
213.72 | 98.05 | 24.51 | 181.71 | 6.86 | 1065.8 | 785.38 | 28 | 45.705
393 | 0 | 0 | 192 | 0 | 940 | 758 | 3 | 19.105
307 | 0 | 0 | 193 | 0 | 968 | 812 | 90 | 32.922
397 | 0 | 0 | 185.7 | 0 | 1040.6 | 734.3 | 7 | 25.448
287 | 121 | 94 | 188 | 9 | 904 | 696 | 28 | 41.941
237.5 | 237.5 | 0 | 228 | 0 | 932 | 594 | 180 | 36.252
382 | 0 | 0 | 185 | 0 | 1047 | 739 | 7 | 24.001
469 | 117.2 | 0 | 137.8 | 32.2 | 852.1 | 840.5 | 91 | 70.699
238.1 | 0 | 0 | 185.7 | 0 | 1118.8 | 789.3 | 7 | 10.336
167 | 75.4 | 167 | 164.03 | 7.91 | 1007.3 | 770.1 | 100 | 56.813
304.8 | 0 | 99.6 | 196 | 9.8 | 959.4 | 705.2 | 28 | 30.123
213.5 | 0 | 174.24 | 159.21 | 11.66 | 1043.6 | 771.9 | 28 | 44.637
313 | 145 | 0 | 127 | 8 | 1000 | 822 | 28 | 44.519
139.6 | 209.4 | 0 | 192 | 0 | 1047 | 806.9 | 360 | 44.698
277.05 | 0 | 97.39 | 160.6 | 11.83 | 973.9 | 875.61 | 56 | 51.035
332.5 | 142.5 | 0 | 228 | 0 | 932 | 594 | 7 | 30.276
194.68 | 0 | 100.52 | 165.62 | 7.48 | 1006.4 | 905.9 | 100 | 37.342
359 | 19 | 141 | 154 | 10.91 | 942 | 801 | 7 | 38.611
446 | 24 | 79 | 162 | 11.61 | 967 | 712 | 56 | 61.067
350 | 0 | 0 | 203 | 0 | 974 | 775 | 7 | 18.126
162 | 190.1 | 148.1 | 178.8 | 18.8 | 838.1 | 741.4 | 28 | 33.762
218.23 | 54.64 | 123.78 | 140.75 | 11.91 | 1075.7 | 792.67 | 56 | 61.991
298 | 137 | 107 | 201 | 6 | 878 | 655 | 28 | 53.524
272.8 | 181.9 | 0 | 185.7 | 0 | 1012.4 | 714.3 | 7 | 19.765
254 | 0 | 0 | 198 | 0 | 968 | 863 | 90 | 26.945
213.5 | 0 | 174.24 | 154.61 | 11.66 | 1052.3 | 775.48 | 56 | 51.435
350 | 0 | 0 | 203 | 0 | 974 | 775 | 56 | 29.978
135 | 105 | 193 | 196 | 6 | 965 | 643 | 28 | 21.912
182.04 | 45.21 | 121.97 | 170.21 | 8.19 | 1059.4 | 780.65 | 56 | 43.499
540 | 0 | 0 | 173 | 0 | 1125 | 613 | 14 | 59.764
425 | 106.3 | 0 | 153.5 | 16.5 | 852.1 | 887.1 | 7 | 49.201
288.4 | 121 | 0 | 177.4 | 7 | 907.9 | 829.5 | 28 | 42.14
260.9 | 100.5 | 78.3 | 200.6 | 8.6 | 864.5 | 761.5 | 28 | 32.401
252 | 0 | 0 | 186 | 0 | 1111 | 784 | 7 | 11.466
277.05 | 0 | 97.39 | 160.6 | 11.83 | 973.9 | 875.61 | 14 | 41.886
200 | 0 | 0 | 180 | 0 | 1125 | 845 | 28 | 12.245
439 | 177 | 0 | 186 | 11.1 | 884.9 | 707.9 | 56 | 71.699
255 | 0 | 0 | 192 | 0 | 889.8 | 945 | 3 | 8.204
332.5 | 142.5 | 0 | 228 | 0 | 932 | 594 | 270 | 40.27
331 | 0 | 0 | 192 | 0 | 1025 | 821 | 28 | 31.743
212.07 | 0 | 121.62 | 180.31 | 5.69 | 1057.6 | 779.32 | 100 | 39.61
290.35 | 0 | 96.18 | 168.08 | 9.41 | 961.18 | 865 | 3 | 22.504
156 | 243 | 0 | 180 | 11 | 1022 | 698 | 28 | 37.363
172.38 | 13.61 | 172.37 | 156.76 | 4.14 | 1006.3 | 856.4 | 28 | 33.688
322 | 0 | 116 | 196 | 10 | 818 | 813 | 28 | 31.178
173.54 | 50.05 | 173.53 | 164.77 | 6.47 | 1006.2 | 793.5 | 3 | 23.077
277 | 0 | 0 | 191 | 0 | 968 | 856 | 90 | 31.254
314 | 145 | 113 | 179 | 8 | 869 | 690 | 28 | 46.229
277 | 117 | 91 | 191 | 7 | 946 | 666 | 28 | 43.575
152.6 | 238.7 | 0 | 200 | 6.3 | 1001.8 | 683.9 | 28 | 26.86
144.8 | 0 | 133.6 | 180.8 | 11.1 | 979.5 | 811.5 | 28 | 13.202
133 | 200 | 0 | 192 | 0 | 927.4 | 839.2 | 3 | 6.884
295 | 0 | 0 | 185 | 0 | 1069 | 769 | 7 | 14.796
277.05 | 0 | 97.39 | 160.6 | 11.83 | 973.9 | 875.61 | 28 | 48.284
164.2 | 0 | 200.1 | 181.2 | 12.6 | 849.3 | 846 | 28 | 15.091
387 | 20 | 94 | 157 | 11.61 | 938 | 845 | 7 | 41.665
172.38 | 13.61 | 172.37 | 156.76 | 4.14 | 1006.3 | 856.4 | 14 | 29.751
168.88 | 42.22 | 124.25 | 158.33 | 10.83 | 1080.8 | 796.15 | 100 | 48.153
250 | 0 | 95.69 | 191.84 | 5.33 | 948.9 | 857.2 | 100 | 41.162
300 | 0 | 120 | 212 | 10 | 878 | 728 | 28 | 23.835
540 | 0 | 0 | 173 | 0 | 1125 | 613 | 180 | 71.623
362.6 | 189 | 0 | 164.9 | 11.6 | 944.7 | 755.8 | 7 | 55.896
322 | 149 | 0 | 186 | 8 | 951 | 709 | 28 | 52.421
198.6 | 132.4 | 0 | 192 | 0 | 978.4 | 825.5 | 7 | 14.638
375 | 93.8 | 0 | 126.6 | 23.4 | 852.1 | 992.6 | 28 | 56.696
295.71 | 0 | 95.64 | 171.54 | 8.87 | 955.14 | 859.2 | 14 | 35.232
380 | 0 | 0 | 228 | 0 | 932 | 670 | 270 | 53.301
425 | 106.3 | 0 | 153.5 | 16.5 | 852.1 | 887.1 | 3 | 33.398
359 | 19 | 141 | 154 | 10.91 | 942 | 801 | 56 | 66.781
427.5 | 47.5 | 0 | 228 | 0 | 932 | 594 | 90 | 41.543
251.37 | 0 | 118.27 | 188.45 | 5.75 | 1028.4 | 757.73 | 14 | 29.93
446 | 24 | 79 | 162 | 11.61 | 967 | 712 | 7 | 52.007
251.81 | 0 | 99.94 | 146.14 | 12.35 | 1006 | 899.76 | 3 | 21.022
275.07 | 0 | 121.35 | 159.48 | 9.9 | 1053.6 | 777.5 | 28 | 51.331
157 | 236 | 0 | 192 | 0 | 935.4 | 781.2 | 7 | 16.889
194.68 | 0 | 100.52 | 170.17 | 7.48 | 998 | 901.8 | 14 | 24.283
326.5 | 0 | 137.9 | 199 | 10.8 | 801.1 | 792.5 | 28 | 38.631
152 | 178 | 139 | 168 | 18 | 944 | 695 | 28 | 36.349
186.2 | 124.1 | 0 | 185.7 | 0 | 1083.4 | 764.3 | 7 | 7.996
200 | 133 | 0 | 192 | 0 | 965.4 | 806.2 | 28 | 30.44
252.31 | 0 | 98.75 | 146.25 | 14.17 | 987.76 | 889.01 | 56 | 55.827
322.5 | 148.6 | 0 | 185.8 | 8.5 | 951 | 709.5 | 28 | 52.426
339 | 0 | 0 | 197 | 0 | 968 | 781 | 180 | 36.446
157 | 214 | 152 | 200 | 9 | 819 | 704 | 28 | 33.053
147.8 | 175.1 | 0 | 171.2 | 2.2 | 1000 | 828.5 | 28 | 26.923
312.7 | 144.7 | 0 | 127.3 | 8 | 999.7 | 822.2 | 28 | 44.524
350 | 0 | 0 | 203 | 0 | 974 | 775 | 180 | 32.723
246.83 | 0 | 125.08 | 143.3 | 11.99 | 1086.8 | 800.89 | 28 | 52.504
304 | 76 | 0 | 228 | 0 | 932 | 670 | 270 | 54.378
281 | 0 | 0 | 185 | 0 | 1104 | 774 | 28 | 22.436
218.85 | 0 | 124.13 | 158.49 | 11.33 | 1078.7 | 794.91 | 28 | 30.22
337.9 | 189 | 0 | 174.9 | 9.5 | 944.7 | 755.8 | 3 | 24.097
310 | 0 | 0 | 192 | 0 | 1012 | 830 | 7 | 17.244
387 | 20 | 94 | 157 | 11.61 | 938 | 845 | 3 | 34.77
172.38 | 13.61 | 172.37 | 156.76 | 4.14 | 1006.3 | 856.4 | 100 | 37.68
190.34 | 0 | 125.18 | 161.85 | 9.88 | 1088.1 | 802.59 | 100 | 40.39
424 | 22 | 132 | 168 | 8.92 | 822 | 750 | 7 | 40.285
254 | 0 | 0 | 198 | 0 | 968 | 863 | 365 | 29.785
167 | 75.4 | 167 | 164.03 | 7.91 | 1007.3 | 770.1 | 14 | 32.902
246.83 | 0 | 125.08 | 143.3 | 11.99 | 1086.8 | 800.89 | 56 | 60.322
164 | 0 | 200 | 181 | 13 | 849 | 846 | 28 | 15.086
146.5 | 114.6 | 89.3 | 201.9 | 8.8 | 860 | 829.5 | 28 | 19.988
170.3 | 155.5 | 0 | 185.7 | 0 | 1026.6 | 724.3 | 28 | 25.726
277.19 | 97.82 | 24.46 | 160.7 | 11.19 | 1061.7 | 782.46 | 14 | 47.712
446 | 24 | 79 | 162 | 11.64 | 967 | 712 | 56 | 56.144
255 | 0 | 0 | 192 | 0 | 889.8 | 945 | 28 | 18.746
286.3 | 200.9 | 0 | 144.7 | 11.2 | 1004.6 | 803.7 | 7 | 37.997
424 | 22 | 132 | 168 | 8.92 | 822 | 750 | 56 | 74.365
339 | 0 | 0 | 197 | 0 | 968 | 781 | 90 | 35.17