## Sheet1
Cement (component 1)(kg in a m^3 mixture) | Blast Furnace Slag (component 2)(kg in a m^3 mixture) | Fly Ash (component 3)(kg in a m^3 mixture) | Water (component 4)(kg in a m^3 mixture) | Superplasticizer (component 5)(kg in a m^3 mixture) | Coarse Aggregate (component 6)(kg in a m^3 mixture) | Fine Aggregate (component 7)(kg in a m^3 mixture) | Age (day) | Concrete compressive strength(MPa, megapascals)
158.6 | 148.9 | 116 | 175.1 | 15 | 953.3 | 719.7 | 28 | 27.681
424 | 22 | 132 | 178 | 8.48 | 822 | 750 | 28 | 62.053
275.07 | 0 | 121.35 | 159.48 | 9.9 | 1053.6 | 777.5 | 3 | 23.801
252 | 97 | 76 | 194 | 8 | 835 | 821 | 28 | 33.398
168.88 | 42.22 | 124.25 | 158.33 | 10.83 | 1080.8 | 796.15 | 3 | 7.398
181.38 | 0 | 167.01 | 169.59 | 7.56 | 1055.6 | 777.8 | 28 | 27.772
154.8 | 183.4 | 0 | 193.3 | 9.1 | 1047.4 | 696.7 | 28 | 18.288
178.03 | 129.8 | 118.6 | 179.94 | 3.57 | 1007.3 | 746.8 | 56 | 48.587
212 | 141.3 | 0 | 203.5 | 0 | 973.4 | 750 | 90 | 39.7
102 | 153 | 0 | 192 | 0 | 887 | 942 | 3 | 4.565
134.7 | 0 | 165.7 | 180.2 | 10 | 961 | 804.9 | 28 | 13.294
251.37 | 0 | 118.27 | 188.45 | 5.75 | 1028.4 | 757.73 | 56 | 36.97
350 | 0 | 0 | 203 | 0 | 974 | 775 | 14 | 22.532
362.6 | 189 | 0 | 164.9 | 11.6 | 944.7 | 755.8 | 28 | 71.299
491 | 26 | 123 | 210 | 3.93 | 882 | 699 | 3 | 25.609
275 | 180 | 120 | 162 | 10.35 | 830 | 765 | 28 | 76.235
359 | 19 | 141 | 154 | 10.91 | 942 | 801 | 28 | 62.935
238 | 0 | 0 | 185 | 0 | 1118 | 789 | 28 | 17.54
313.3 | 145 | 0 | 178.5 | 8 | 1001.9 | 688.7 | 28 | 41.053
290.2 | 193.5 | 0 | 185.7 | 0 | 998.2 | 704.3 | 7 | 21.859
213.76 | 98.06 | 24.52 | 181.74 | 6.65 | 1066 | 785.52 | 56 | 47.133
153.6 | 144.2 | 112.3 | 220.1 | 10.1 | 923.2 | 657.9 | 28 | 16.504
190.34 | 0 | 125.18 | 161.85 | 9.88 | 1088.1 | 802.59 | 14 | 22.718
143 | 169 | 143 | 191 | 8 | 967 | 643 | 28 | 29.723
238.05 | 0 | 94.11 | 186.66 | 7 | 949.91 | 847.01 | 3 | 19.933
158.8 | 238.2 | 0 | 185.7 | 0 | 1040.6 | 734.3 | 7 | 9.618
374 | 0 | 0 | 190 | 7 | 1013 | 730 | 28 | 39.052
288 | 121 | 0 | 177 | 7 | 908 | 829 | 28 | 42.134
192 | 288 | 0 | 192 | 0 | 929.8 | 716.1 | 28 | 39.322
307 | 0 | 0 | 193 | 0 | 968 | 812 | 180 | 34.488
388.6 | 97.1 | 0 | 157.9 | 12.1 | 852.1 | 925.7 | 3 | 28.096
475 | 0 | 0 | 228 | 0 | 932 | 594 | 7 | 38.604
173.54 | 50.05 | 173.53 | 164.77 | 6.47 | 1006.2 | 793.5 | 56 | 53.772
182.04 | 45.21 | 121.97 | 170.21 | 8.19 | 1059.4 | 780.65 | 3 | 7.315
380 | 95 | 0 | 228 | 0 | 932 | 594 | 7 | 32.823
305.3 | 203.5 | 0 | 203.5 | 0 | 965.4 | 631 | 28 | 43.377
500 | 0 | 0 | 200 | 0 | 1125 | 613 | 270 | 55.158
139.7 | 163.9 | 127.7 | 236.7 | 5.8 | 868.6 | 655.6 | 28 | 35.225
425 | 106.3 | 0 | 151.4 | 18.6 | 936 | 803.7 | 91 | 66.7
159 | 209 | 161 | 201 | 7 | 848 | 669 | 28 | 30.882
286.3 | 200.9 | 0 | 144.7 | 11.2 | 1004.6 | 803.7 | 91 | 76.801
153 | 102 | 0 | 192 | 0 | 888 | 943.1 | 28 | 17.964
342 | 38 | 0 | 228 | 0 | 932 | 670 | 270 | 55.064
425 | 106.3 | 0 | 153.5 | 16.5 | 852.1 | 887.1 | 56 | 64.301
255.3 | 98.8 | 77 | 188.6 | 6.5 | 919 | 749.3 | 28 | 33.799
213.5 | 0 | 174.24 | 154.61 | 11.66 | 1052.3 | 775.48 | 28 | 45.94
321 | 0 | 128 | 182 | 11 | 870 | 780 | 28 | 37.259
190.34 | 0 | 125.18 | 166.61 | 9.88 | 1079 | 798.9 | 28 | 24.849
213.74 | 0 | 174.74 | 154.79 | 10.16 | 1053.5 | 776.35 | 28 | 40.148
212.52 | 0 | 100.37 | 159.32 | 8.71 | 1007.8 | 903.59 | 3 | 13.541
236 | 157 | 0 | 192 | 0 | 972.6 | 749.1 | 28 | 32.885
213.74 | 0 | 174.74 | 154.79 | 10.16 | 1053.5 | 776.35 | 3 | 17.575
166.09 | 0 | 163.27 | 176.46 | 4.49 | 1058.6 | 780.09 | 28 | 21.539
213.76 | 98.06 | 24.52 | 181.74 | 6.65 | 1066 | 785.52 | 14 | 17.837
333 | 0 | 0 | 192 | 0 | 931.2 | 842.6 | 7 | 23.405
491 | 26 | 123 | 210 | 3.93 | 882 | 699 | 28 | 55.551
186.2 | 124.1 | 0 | 185.7 | 0 | 1083.4 | 764.3 | 28 | 17.597
296 | 0 | 106.7 | 221.4 | 10.5 | 819.2 | 778.4 | 28 | 31.42
250 | 0 | 95.69 | 187.42 | 5.53 | 956.86 | 861.17 | 3 | 13.817
366 | 187 | 0 | 191.3 | 6.6 | 824.3 | 756.9 | 28 | 65.909
315 | 137 | 0 | 145 | 5.9 | 1130 | 745 | 28 | 81.751
313.3 | 262.2 | 0 | 175.5 | 8.6 | 1046.9 | 611.8 | 3 | 28.799
313.3 | 262.2 | 0 | 175.5 | 8.6 | 1046.9 | 611.8 | 7 | 42.796
475 | 0 | 0 | 228 | 0 | 932 | 594 | 270 | 42.131
212.57 | 0 | 100.39 | 159.35 | 10.37 | 1003.8 | 903.79 | 3 | 13.334
212.07 | 0 | 121.62 | 180.31 | 5.69 | 1057.6 | 779.32 | 3 | 12.473
218.23 | 54.64 | 123.78 | 140.75 | 11.91 | 1075.7 | 792.67 | 3 | 27.42
339 | 0 | 0 | 197 | 0 | 968 | 781 | 28 | 32.04
160 | 128 | 122 | 182 | 6.4 | 824 | 879 | 28 | 39.397
425 | 106.3 | 0 | 153.5 | 16.5 | 852.1 | 887.1 | 3 | 33.398
323.7 | 282.8 | 0 | 183.8 | 10.3 | 942.7 | 659.9 | 3 | 28.296
249.1 | 0 | 98.75 | 158.11 | 12.8 | 987.76 | 889.01 | 3 | 15.362
401.8 | 94.7 | 0 | 147.4 | 11.4 | 946.8 | 852.1 | 3 | 41.1
299.8 | 0 | 119.8 | 211.5 | 9.9 | 878.2 | 727.6 | 28 | 23.836
200 | 133 | 0 | 192 | 0 | 965.4 | 806.2 | 90 | 43.251
480 | 0 | 0 | 192 | 0 | 936.2 | 712.2 | 7 | 34.57
255 | 0 | 0 | 192 | 0 | 889.8 | 945 | 7 | 10.222
397 | 0 | 0 | 185 | 0 | 1040 | 734 | 28 | 39.093
250 | 0 | 95.69 | 191.84 | 5.33 | 948.9 | 857.2 | 14 | 24.656
295.71 | 0 | 95.64 | 171.54 | 8.87 | 955.14 | 859.2 | 3 | 22.946
266 | 114 | 0 | 228 | 0 | 932 | 670 | 90 | 47.03
349 | 0 | 0 | 192 | 0 | 1047 | 806 | 7 | 18.126
318.8 | 212.5 | 0 | 155.7 | 14.3 | 852.1 | 880.4 | 7 | 33.398
375 | 93.8 | 0 | 126.6 | 23.4 | 852.1 | 992.6 | 7 | 45.698
168.88 | 42.22 | 124.25 | 158.33 | 10.83 | 1080.8 | 796.15 | 28 | 31.116
178.03 | 129.8 | 118.6 | 179.94 | 3.57 | 1007.3 | 746.8 | 3 | 20.726
165 | 0.02 | 143.57 | 163.81 | 0 | 1005.6 | 900.9 | 56 | 36.563
155 | 0 | 143 | 193 | 9 | 1047 | 697 | 28 | 12.459
251.37 | 0 | 118.27 | 188.45 | 6.35 | 1028.4 | 757.73 | 28 | 32.66
212 | 0 | 124.78 | 159 | 7.84 | 1085.4 | 799.54 | 28 | 38.5
296 | 0 | 0 | 186 | 0 | 1090 | 769 | 28 | 25.18
148 | 0 | 137 | 158 | 16 | 1002 | 830 | 28 | 17.954
393 | 0 | 0 | 192 | 0 | 940.6 | 785.6 | 3 | 19.199
165 | 0.02 | 143.57 | 163.81 | 0 | 1005.6 | 900.9 | 28 | 26.2
148 | 0 | 182 | 181 | 15 | 839 | 884 | 28 | 15.52
200 | 133 | 0 | 192 | 0 | 965.4 | 806.2 | 3 | 11.414
425 | 106.3 | 0 | 153.5 | 16.5 | 852.1 | 887.1 | 28 | 60.295
500 | 0 | 0 | 151 | 9 | 1033 | 655 | 28 | 69.837
250 | 0 | 95.69 | 187.42 | 5.53 | 956.86 | 861.17 | 14 | 24.918
376 | 0 | 0 | 214.6 | 0 | 1003.5 | 762.36 | 56 | 36.301
277 | 0 | 0 | 191 | 0 | 968 | 856 | 180 | 32.33
475 | 0 | 0 | 228 | 0 | 932 | 594 | 28 | 39.29
277.19 | 97.82 | 24.46 | 160.7 | 11.19 | 1061.7 | 782.46 | 56 | 66.824
194.68 | 0 | 100.52 | 165.62 | 7.48 | 1006.4 | 905.9 | 28 | 25.724
325 | 0 | 0 | 184 | 0 | 1063 | 783 | 7 | 17.54
318.8 | 212.5 | 0 | 155.7 | 14.3 | 852.1 | 880.4 | 3 | 25.2
359 | 19 | 141 | 154 | 10.91 | 942 | 801 | 3 | 23.639
162 | 190 | 148 | 179 | 19 | 838 | 741 | 28 | 33.757
135 | 0 | 166 | 180 | 10 | 961 | 805 | 28 | 13.293
229.68 | 0 | 118.16 | 195.23 | 6.13 | 1028.1 | 757.63 | 3 | 13.355
249.1 | 0 | 98.75 | 158.11 | 12.8 | 987.76 | 889.01 | 100 | 51.056
229.97 | 0 | 118.31 | 195.47 | 4.63 | 1029.4 | 758.59 | 28 | 24.483
366 | 187 | 0 | 191 | 7 | 824 | 757 | 28 | 65.907
289 | 0 | 0 | 192 | 0 | 913.2 | 895.3 | 28 | 25.573
355 | 19 | 97 | 145 | 13.13 | 967 | 871 | 28 | 44.03
167.95 | 42.08 | 163.83 | 121.75 | 5.72 | 1058.7 | 780.11 | 56 | 32.854
151 | 0 | 185 | 167 | 16 | 1074 | 678 | 28 | 13.459
310 | 0 | 0 | 192 | 0 | 970 | 850 | 360 | 38.114
522 | 0 | 0 | 146 | 0 | 896 | 896 | 28 | 74.987
362.6 | 189 | 0 | 164.9 | 11.6 | 944.7 | 755.8 | 91 | 79.297
148.1 | 0 | 182.1 | 181.4 | 15 | 838.9 | 884.3 | 28 | 15.526
165 | 128.5 | 132.1 | 175.06 | 8.08 | 1005.8 | 746.6 | 28 | 46.388
151.6 | 0 | 111.9 | 184.4 | 7.9 | 992 | 815.9 | 28 | 12.181
202 | 11 | 141 | 206 | 1.72 | 942 | 801 | 3 | 9.85
213.5 | 0 | 174.24 | 154.61 | 11.66 | 1052.3 | 775.48 | 14 | 33.702
202 | 11 | 141 | 206 | 1.72 | 942 | 801 | 56 | 23.245
380 | 95 | 0 | 228 | 0 | 932 | 594 | 28 | 36.448
362.6 | 189 | 0 | 164.9 | 11.6 | 944.7 | 755.8 | 56 | 77.297
153.1 | 145 | 113 | 178.5 | 8 | 1001.9 | 688.7 | 28 | 25.56
313.8 | 0 | 112.6 | 169.9 | 10.1 | 925.3 | 782.9 | 28 | 38.461
246.83 | 0 | 125.08 | 143.3 | 11.99 | 1086.8 | 800.89 | 3 | 23.525
255 | 0 | 0 | 192 | 0 | 889.8 | 945 | 90 | 21.859
173.81 | 93.37 | 159.9 | 172.34 | 9.73 | 1007.2 | 746.6 | 28 | 37.811
252 | 0 | 0 | 185 | 0 | 1111 | 784 | 28 | 19.691
150 | 237 | 0 | 174 | 12 | 1069 | 675 | 28 | 37.432
218.85 | 0 | 124.13 | 158.49 | 11.33 | 1078.7 | 794.91 | 14 | 26.048
339 | 0 | 0 | 197 | 0 | 968 | 781 | 365 | 38.893
143.8 | 136.3 | 106.2 | 178.1 | 7.5 | 941.5 | 774.3 | 28 | 26.148
252.5 | 0 | 0 | 185.7 | 0 | 1111.6 | 784.3 | 7 | 11.484
146 | 230 | 0 | 202 | 3 | 827 | 872 | 28 | 33.06
238.2 | 158.8 | 0 | 185.7 | 0 | 1040.6 | 734.3 | 7 | 15.691
540 | 0 | 0 | 173 | 0 | 1125 | 613 | 28 | 67.307
237 | 92 | 71 | 247 | 6 | 853 | 695 | 28 | 28.627
289 | 0 | 0 | 192 | 0 | 913.2 | 895.3 | 90 | 32.068
160 | 250 | 0 | 168 | 12 | 1049 | 688 | 28 | 39.452
167.95 | 42.08 | 163.83 | 121.75 | 5.72 | 1058.7 | 780.11 | 100 | 39.231
450.1 | 50 | 0 | 200 | 3 | 1124.4 | 613.2 | 28 | 39.376
350 | 0 | 0 | 203 | 0 | 974 | 775 | 28 | 27.338
229.97 | 0 | 118.31 | 195.47 | 4.63 | 1029.4 | 758.59 | 56 | 31.537
531.3 | 0 | 0 | 141.8 | 28.2 | 852.1 | 893.7 | 3 | 41.3
531.3 | 0 | 0 | 141.8 | 28.2 | 852.1 | 893.7 | 56 | 58.799
290.35 | 0 | 96.18 | 168.08 | 9.41 | 961.18 | 865 | 56 | 45.085
167.35 | 129.9 | 128.62 | 175.46 | 7.79 | 1006.3 | 746.6 | 56 | 51.724
218.23 | 54.64 | 123.78 | 140.75 | 11.91 | 1075.7 | 792.67 | 28 | 55.51
436 | 0 | 0 | 218 | 0 | 838.4 | 719.7 | 28 | 23.849
359 | 19 | 141 | 154 | 10.91 | 942 | 801 | 56 | 68.751
380 | 0 | 0 | 228 | 0 | 932 | 670 | 180 | 53.104
212 | 141.3 | 0 | 203.5 | 0 | 973.4 | 750 | 7 | 15.031
286.3 | 200.9 | 0 | 144.7 | 11.2 | 1004.6 | 803.7 | 28 | 67.7
238.1 | 0 | 0 | 185.7 | 0 | 1118.8 | 789.3 | 28 | 17.576
295.71 | 0 | 95.64 | 171.54 | 8.87 | 955.14 | 859.2 | 28 | 39.941
275 | 0 | 0 | 183 | 0 | 1088 | 808 | 28 | 24.497
203.5 | 135.7 | 0 | 185.7 | 0 | 1076.2 | 759.3 | 7 | 11.958
525 | 0 | 0 | 189 | 0 | 1125 | 613 | 270 | 67.114
540 | 0 | 0 | 162 | 2.5 | 1040 | 676 | 28 | 79.986
446 | 24 | 79 | 162 | 11.64 | 967 | 712 | 3 | 23.346
251.81 | 0 | 99.94 | 146.14 | 12.35 | 1006 | 899.76 | 28 | 33.943
238 | 0 | 0 | 186 | 0 | 1119 | 789 | 28 | 17.54
220.8 | 147.2 | 0 | 185.7 | 0 | 1055 | 744.3 | 7 | 13.089
475 | 0 | 59 | 142 | 1.9 | 1098 | 641 | 28 | 57.227
147 | 115 | 89 | 202 | 9 | 860 | 829 | 28 | 19.988
145.7 | 172.6 | 0 | 181.9 | 3.4 | 985.8 | 816.8 | 28 | 23.744
336.5 | 0 | 0 | 181.9 | 3.4 | 985.8 | 816.8 | 28 | 44.868
425 | 106.3 | 0 | 153.5 | 16.5 | 852.1 | 887.1 | 91 | 65.197
531.3 | 0 | 0 | 141.8 | 28.2 | 852.1 | 893.7 | 28 | 56.399
192 | 288 | 0 | 192 | 0 | 929.8 | 716.1 | 3 | 12.788
148.5 | 139.4 | 108.6 | 192.7 | 6.1 | 892.4 | 780 | 28 | 23.697
310 | 143 | 111 | 168 | 22 | 914 | 651 | 28 | 33.688
145.9 | 230.5 | 0 | 202.5 | 3.4 | 827 | 871.8 | 28 | 32.72
389.9 | 189 | 0 | 145.9 | 22 | 944.7 | 755.8 | 3 | 40.596
155.2 | 183.9 | 143.2 | 193.8 | 9.2 | 879.6 | 698.5 | 28 | 28.991
389.9 | 189 | 0 | 145.9 | 22 | 944.7 | 755.8 | 91 | 82.599
218.23 | 54.64 | 123.78 | 140.75 | 11.91 | 1075.7 | 792.67 | 100 | 63.528
251.37 | 0 | 118.27 | 188.45 | 5.75 | 1028.4 | 757.73 | 3 | 17.223
143.7 | 170.2 | 132.6 | 191.6 | 8.5 | 814.1 | 805.3 | 28 | 29.871
485 | 0 | 0 | 146 | 0 | 1120 | 800 | 28 | 71.988
182.04 | 45.21 | 121.97 | 170.21 | 8.19 | 1059.4 | 780.65 | 28 | 31.268
379.5 | 151.2 | 0 | 153.9 | 15.9 | 1134.3 | 605 | 28 | 52.2
290.35 | 0 | 96.18 | 168.08 | 9.41 | 961.18 | 865 | 14 | 34.674
236 | 0 | 0 | 194 | 0 | 968 | 885 | 3 | 6.467
252.31 | 0 | 98.75 | 146.25 | 14.17 | 987.76 | 889.01 | 28 | 50.601
475 | 118.8 | 0 | 181.1 | 8.9 | 852.1 | 781.5 | 56 | 72.298
336 | 0 | 0 | 182 | 3 | 986 | 817 | 28 | 44.864
298.2 | 0 | 107 | 209.7 | 11.1 | 879.6 | 744.2 | 28 | 31.875
153 | 102 | 0 | 192 | 0 | 888 | 943.1 | 3 | 4.782
439 | 177 | 0 | 186 | 11.1 | 884.9 | 707.9 | 28 | 65.997
167 | 75.4 | 167 | 164.03 | 7.91 | 1007.3 | 770.1 | 56 | 53.462
425 | 106.3 | 0 | 153.5 | 16.5 | 852.1 | 887.1 | 91 | 65.197
427.5 | 47.5 | 0 | 228 | 0 | 932 | 594 | 28 | 37.428
238.2 | 158.8 | 0 | 185.7 | 0 | 1040.6 | 734.3 | 28 | 26.914
233.81 | 0 | 94.58 | 197.89 | 4.567 | 947.04 | 852.16 | 100 | 34.557
213.5 | 0 | 174.24 | 159.21 | 11.66 | 1043.6 | 771.9 | 14 | 29.592
173 | 116 | 0 | 192 | 0 | 946.8 | 856.8 | 7 | 11.392
272.8 | 105.1 | 81.8 | 209.7 | 9 | 904 | 679.7 | 28 | 37.171
425 | 106.3 | 0 | 153.5 | 16.5 | 852.1 | 887.1 | 91 | 65.197
359 | 19 | 141 | 154 | 10.91 | 942 | 801 | 3 | 25.117
313.3 | 262.2 | 0 | 175.5 | 8.6 | 1046.9 | 611.8 | 56 | 64.9
318.8 | 212.5 | 0 | 155.7 | 14.3 | 852.1 | 880.4 | 91 | 68.1
380 | 95 | 0 | 228 | 0 | 932 | 594 | 365 | 43.698
385 | 0 | 0 | 186 | 0 | 966 | 763 | 3 | 14.7
284 | 15 | 141 | 179 | 5.46 | 842 | 801 | 28 | 43.733
288 | 192 | 0 | 192 | 0 | 932 | 717.8 | 28 | 38.804
425 | 106.3 | 0 | 151.4 | 18.6 | 936 | 803.7 | 3 | 36.301
157 | 236 | 0 | 192 | 0 | 935.4 | 781.2 | 3 | 9.695
183.9 | 122.6 | 0 | 203.5 | 0 | 959.2 | 800 | 90 | 32.533
213.76 | 98.06 | 24.52 | 181.74 | 6.65 | 1066 | 785.52 | 100 | 49.973
469 | 117.2 | 0 | 137.8 | 32.2 | 852.1 | 840.5 | 56 | 69.299
322 | 0 | 0 | 203 | 0 | 974 | 800 | 180 | 29.585
213.76 | 98.06 | 24.52 | 181.74 | 6.65 | 1066 | 785.52 | 3 | 13.183
166.09 | 0 | 163.27 | 176.46 | 4.49 | 1058.6 | 780.09 | 14 | 25.483
190.34 | 0 | 125.18 | 161.85 | 9.88 | 1088.1 | 802.59 | 3 | 9.446
108.3 | 162.4 | 0 | 203.5 | 0 | 938.2 | 849 | 3 | 2.332
362.6 | 189 | 0 | 164.9 | 11.6 | 944.7 | 755.8 | 28 | 71.299
159.1 | 186.7 | 0 | 175.6 | 11.3 | 989.6 | 788.9 | 28 | 32.768
251.37 | 0 | 118.27 | 192.94 | 5.75 | 1043.6 | 754.3 | 56 | 39.266
192 | 288 | 0 | 192 | 0 | 929.8 | 716.1 | 90 | 50.732
167.35 | 129.9 | 128.62 | 175.46 | 7.79 | 1006.3 | 746.6 | 14 | 31.812
222.36 | 0 | 96.67 | 189.29 | 4.46 | 967.08 | 870.32 | 14 | 24.449
427.5 | 47.5 | 0 | 228 | 0 | 932 | 594 | 365 | 43.698
375 | 0 | 0 | 186 | 0 | 1038 | 758 | 28 | 38.211
379.5 | 151.2 | 0 | 153.9 | 15.9 | 1134.3 | 605 | 7 | 47.098
277 | 0 | 0 | 191 | 0 | 968 | 856 | 360 | 33.702
475 | 0 | 0 | 228 | 0 | 932 | 594 | 365 | 41.935
172.38 | 13.61 | 172.37 | 156.76 | 4.14 | 1006.3 | 856.4 | 56 | 35.853
382 | 0 | 0 | 186 | 0 | 1047 | 739 | 28 | 37.425
339.2 | 0 | 0 | 185.7 | 0 | 1069.2 | 754.3 | 28 | 31.9
260 | 101 | 78 | 171 | 10 | 936 | 763 | 28 | 49.773
167.35 | 129.9 | 128.62 | 175.46 | 7.79 | 1006.3 | 746.6 | 28 | 41.203
380 | 0 | 0 | 228 | 0 | 932 | 670 | 365 | 52.517
310 | 0 | 0 | 192 | 0 | 970 | 850 | 7 | 14.989
387 | 20 | 94 | 157 | 14.32 | 938 | 845 | 56 | 56.337
480 | 0 | 0 | 192 | 0 | 936 | 721 | 3 | 24.394
145.4 | 0 | 178.9 | 201.7 | 7.8 | 824 | 868.7 | 28 | 10.536
149 | 153 | 194 | 192 | 8 | 935 | 623 | 28 | 24.58
330.5 | 169.6 | 0 | 194.9 | 8.1 | 811 | 802.3 | 28 | 56.619
275.07 | 0 | 121.35 | 159.48 | 9.9 | 1053.6 | 777.5 | 100 | 58.605
190 | 190 | 0 | 228 | 0 | 932 | 670 | 180 | 46.932
451 | 0 | 0 | 165 | 11.25 | 1030 | 745 | 28 | 78.8
480 | 0 | 0 | 192 | 0 | 936.2 | 712.2 | 90 | 54.316
309.9 | 142.8 | 111.2 | 167.8 | 22.1 | 913.9 | 651.2 | 28 | 38.216
116 | 173 | 0 | 192 | 0 | 909.8 | 891.9 | 90 | 31.024
150 | 236.8 | 0 | 173.8 | 11.9 | 1069.3 | 674.8 | 28 | 37.432
212 | 0 | 124.78 | 159 | 7.84 | 1085.4 | 799.54 | 3 | 19.519
150.7 | 0 | 185.3 | 166.7 | 15.6 | 1074.5 | 678 | 28 | 13.461
480 | 0 | 0 | 192 | 0 | 936 | 721 | 28 | 43.892
192 | 288 | 0 | 192 | 0 | 929.8 | 716.1 | 7 | 21.481
251.37 | 0 | 118.27 | 192.94 | 5.75 | 1043.6 | 754.3 | 28 | 33.274
200 | 200 | 0 | 190 | 0 | 1145 | 660 | 28 | 49.249
333 | 0 | 0 | 192 | 0 | 931.2 | 842.6 | 3 | 15.616
387 | 20 | 94 | 157 | 13.93 | 938 | 845 | 56 | 47.967
380 | 95 | 0 | 228 | 0 | 932 | 594 | 90 | 40.563
500 | 0 | 0 | 200 | 0 | 1125 | 613 | 1 | 12.638
284 | 15 | 141 | 179 | 5.46 | 842 | 801 | 56 | 44.52
316.1 | 210.7 | 0 | 185.7 | 0 | 977 | 689.3 | 7 | 24.438
446 | 24 | 79 | 162 | 11.64 | 967 | 712 | 7 | 38.018
214.9 | 53.8 | 121.89 | 155.63 | 9.61 | 1014.3 | 780.58 | 56 | 53.958
362.6 | 189 | 0 | 164.9 | 11.6 | 944.7 | 755.8 | 3 | 35.301
266 | 114 | 0 | 228 | 0 | 932 | 670 | 270 | 51.733
446 | 24 | 79 | 162 | 11.64 | 967 | 712 | 56 | 55.255
231.75 | 0 | 121.62 | 173.96 | 6.72 | 1056.4 | 778.45 | 56 | 42.699
181.38 | 0 | 167.01 | 169.59 | 7.56 | 1055.6 | 777.8 | 14 | 21.601
218.23 | 54.64 | 123.78 | 140.75 | 11.91 | 1075.7 | 792.67 | 14 | 35.956
277.19 | 97.82 | 24.46 | 160.7 | 11.19 | 1061.7 | 782.46 | 3 | 30.447
277 | 0 | 0 | 191 | 0 | 968 | 856 | 14 | 21.263
251.37 | 0 | 118.27 | 188.45 | 5.75 | 1028.4 | 757.73 | 100 | 43.582
427.5 | 47.5 | 0 | 228 | 0 | 932 | 594 | 270 | 43.013
362.6 | 189 | 0 | 164.9 | 11.6 | 944.7 | 755.8 | 91 | 79.297
214.9 | 53.8 | 121.89 | 155.63 | 9.61 | 1014.3 | 780.58 | 100 | 56.634
359 | 19 | 141 | 154 | 10.91 | 942 | 801 | 7 | 35.754
350 | 0 | 0 | 186 | 0 | 1050 | 770 | 7 | 20.277
166.09 | 0 | 163.27 | 176.46 | 4.49 | 1058.6 | 780.09 | 100 | 33.543
339 | 0 | 0 | 197 | 0 | 968 | 781 | 7 | 20.967
385 | 0 | 0 | 186 | 0 | 966 | 763 | 7 | 23.222
153 | 102 | 0 | 192 | 0 | 888 | 943.1 | 90 | 26.323
295.8 | 0 | 0 | 185.7 | 0 | 1091.4 | 769.3 | 28 | 25.217
387 | 20 | 94 | 157 | 13.93 | 938 | 845 | 28 | 46.684
173.81 | 93.37 | 159.9 | 172.34 | 9.73 | 1007.2 | 746.6 | 100 | 50.938
154 | 174 | 185 | 228 | 7 | 845 | 612 | 28 | 24.339
300 | 0 | 0 | 184 | 0 | 1075 | 795 | 28 | 26.848
379.5 | 151.2 | 0 | 153.9 | 15.9 | 1134.3 | 605 | 91 | 56.496
116 | 173 | 0 | 192 | 0 | 909.8 | 891.9 | 28 | 22.348
166.8 | 250.2 | 0 | 203.5 | 0 | 975.6 | 692.6 | 28 | 33.948
277 | 0 | 0 | 191 | 0 | 968 | 856 | 3 | 11.363
194.68 | 0 | 100.52 | 170.17 | 7.48 | 998 | 901.8 | 56 | 43.389
289 | 0 | 0 | 192 | 0 | 913.2 | 895.3 | 7 | 14.597
334 | 17.6 | 158 | 189 | 15.3 | 967 | 633 | 28 | 44.326
313.3 | 262.2 | 0 | 175.5 | 8.6 | 1046.9 | 611.8 | 91 | 66.596
238.05 | 0 | 94.11 | 186.66 | 7 | 949.91 | 847.01 | 100 | 44.299
157 | 236 | 0 | 192 | 0 | 935.4 | 781.2 | 28 | 33.664
136 | 162 | 126 | 172 | 10 | 923 | 764 | 28 | 29.068
310 | 142.8 | 0 | 167.9 | 10 | 914.3 | 804 | 28 | 45.305
376 | 0 | 0 | 214.6 | 0 | 1003.5 | 762.36 | 14 | 25.621
167 | 75.4 | 167 | 164.03 | 7.91 | 1007.3 | 770.1 | 3 | 15.52
375 | 93.8 | 0 | 126.6 | 23.4 | 852.1 | 992.6 | 3 | 28.999
289 | 134 | 0 | 195 | 6 | 924 | 760 | 28 | 46.243
389.9 | 189 | 0 | 145.9 | 22 | 944.7 | 755.8 | 7 | 59.095
491 | 26 | 123 | 201 | 3.93 | 822 | 699 | 28 | 57.916
290.2 | 193.5 | 0 | 185.7 | 0 | 998.2 | 704.3 | 28 | 33.043
362.6 | 189 | 0 | 164.9 | 11.6 | 944.7 | 755.8 | 7 | 22.897
194.68 | 0 | 100.52 | 170.17 | 7.48 | 998 | 901.8 | 3 | 12.176
439 | 177 | 0 | 186 | 11.1 | 884.9 | 707.9 | 3 | 39.3
259.9 | 100.6 | 78.4 | 170.6 | 10.4 | 935.7 | 762.9 | 28 | 49.773
144 | 170 | 133 | 192 | 8 | 814 | 805 | 28 | 29.868
275 | 0 | 0 | 183 | 0 | 1088 | 808 | 7 | 14.203
102 | 153 | 0 | 192 | 0 | 887 | 942 | 7 | 7.676
198.6 | 132.4 | 0 | 192 | 0 | 978.4 | 825.5 | 28 | 28.022
516 | 0 | 0 | 162 | 8.2 | 801 | 802 | 28 | 41.369
255.5 | 170.3 | 0 | 185.7 | 0 | 1026.6 | 724.3 | 7 | 17.236
237.5 | 237.5 | 0 | 228 | 0 | 932 | 594 | 365 | 38.995
475 | 118.8 | 0 | 181.1 | 8.9 | 852.1 | 781.5 | 91 | 74.195
213.5 | 0 | 174.24 | 159.21 | 11.66 | 1043.6 | 771.9 | 3 | 15.61
331 | 0 | 0 | 192 | 0 | 978 | 825 | 90 | 37.232
173.81 | 93.37 | 159.9 | 172.34 | 9.73 | 1007.2 | 746.6 | 14 | 29.551
148 | 175 | 0 | 171 | 2 | 1000 | 828 | 28 | 26.917
321.3 | 164.2 | 0 | 190.5 | 4.6 | 870 | 774 | 28 | 57.218
153 | 102 | 0 | 192 | 0 | 888 | 943.1 | 7 | 8.374
349 | 0 | 0 | 192 | 0 | 1056 | 809 | 3 | 15.872
212.52 | 0 | 100.37 | 159.32 | 8.71 | 1007.8 | 903.59 | 56 | 42.548
275.07 | 0 | 121.35 | 159.48 | 9.9 | 1053.6 | 777.5 | 14 | 38.769
380 | 0 | 0 | 228 | 0 | 932 | 670 | 90 | 52.908
108.3 | 162.4 | 0 | 203.5 | 0 | 938.2 | 849 | 28 | 20.594
252.31 | 0 | 98.75 | 146.25 | 14.17 | 987.76 | 889.01 | 3 | 21.781
349 | 0 | 0 | 192 | 0 | 1047 | 806 | 28 | 32.723
166.09 | 0 | 163.27 | 176.46 | 4.49 | 1058.6 | 780.09 | 56 | 28.627
362.6 | 189 | 0 | 164.9 | 11.6 | 944.7 | 755.8 | 91 | 79.297
469 | 117.2 | 0 | 137.8 | 32.2 | 852.1 | 840.5 | 7 | 54.896
284 | 15 | 141 | 179 | 5.46 | 842 | 801 | 7 | 24.132
139.6 | 209.4 | 0 | 192 | 0 | 1047 | 806.9 | 3 | 8.063
277.19 | 97.82 | 24.46 | 160.7 | 11.19 | 1061.7 | 782.46 | 28 | 63.142
183.9 | 122.6 | 0 | 203.5 | 0 | 959.2 | 800 | 7 | 10.788
313 | 161 | 0 | 178 | 10 | 917 | 759 | 28 | 52.442
297.16 | 0 | 117.54 | 174.8 | 9.52 | 1022.8 | 753.45 | 14 | 36.99
251.37 | 0 | 118.27 | 192.94 | 5.75 | 1043.6 | 754.3 | 14 | 20.726
339.2 | 0 | 0 | 185.7 | 0 | 1069.2 | 754.3 | 7 | 21.179
166 | 260 | 0 | 183 | 13 | 859 | 827 | 28 | 37.914
190.68 | 0 | 125.4 | 162.14 | 7.77 | 1090 | 804.01 | 100 | 40.569
238 | 0 | 0 | 186 | 0 | 1119 | 789 | 7 | 12.052
374 | 189.2 | 0 | 170.1 | 10.1 | 926.1 | 756.7 | 7 | 46.202
210.7 | 316.1 | 0 | 185.7 | 0 | 977 | 689.3 | 28 | 37.814
190 | 190 | 0 | 228 | 0 | 932 | 670 | 28 | 40.857
122.6 | 183.9 | 0 | 203.5 | 0 | 958.2 | 800.1 | 90 | 33.192
181.38 | 0 | 167.01 | 169.59 | 7.56 | 1055.6 | 777.8 | 3 | 13.624
304 | 140 | 0 | 214 | 6 | 895 | 722 | 28 | 33.419
178.03 | 129.8 | 118.6 | 179.94 | 3.57 | 1007.3 | 746.8 | 28 | 39.162
323.7 | 282.8 | 0 | 183.8 | 10.3 | 942.7 | 659.9 | 56 | 80.2
475 | 118.8 | 0 | 181.1 | 8.9 | 852.1 | 781.5 | 3 | 37.797
350 | 0 | 0 | 203 | 0 | 974 | 775 | 90 | 31.35
165 | 128.5 | 132.1 | 175.06 | 8.08 | 1005.8 | 746.6 | 56 | 53.724
222.36 | 0 | 96.67 | 189.29 | 4.46 | 967.08 | 870.32 | 100 | 40.714
231.75 | 0 | 121.62 | 173.96 | 6.72 | 1056.4 | 778.45 | 28 | 33.729
213.76 | 98.06 | 24.52 | 181.74 | 6.65 | 1066 | 785.52 | 28 | 40.231
387 | 20 | 94 | 157 | 11.61 | 938 | 845 | 28 | 46.684
239.6 | 359.4 | 0 | 185.7 | 0 | 941.6 | 664.3 | 28 | 39.435
313.3 | 262.2 | 0 | 175.5 | 8.6 | 1046.9 | 611.8 | 28 | 59.798
160 | 188 | 146 | 203 | 11 | 829 | 710 | 28 | 32.84
424 | 22 | 132 | 168 | 8.92 | 822 | 750 | 3 | 32.11
193.5 | 290.2 | 0 | 185.7 | 0 | 998.2 | 704.3 | 7 | 17.2
522 | 0 | 0 | 146 | 0 | 896 | 896 | 7 | 50.511
425 | 106.3 | 0 | 153.5 | 16.5 | 852.1 | 887.1 | 28 | 60.295
374 | 189.2 | 0 | 170.1 | 10.1 | 926.1 | 756.7 | 28 | 61.094
446 | 24 | 79 | 162 | 11.64 | 967 | 712 | 28 | 51.021
310 | 0 | 0 | 192 | 0 | 1012 | 830 | 28 | 27.827
198.6 | 132.4 | 0 | 192 | 0 | 978.4 | 825.5 | 3 | 9.131
250.2 | 166.8 | 0 | 203.5 | 0 | 977.6 | 694.1 | 3 | 9.731
153.1 | 145 | 113 | 178.5 | 8 | 867.2 | 824 | 28 | 26.233
218.85 | 0 | 124.13 | 158.49 | 11.33 | 1078.7 | 794.91 | 3 | 15.341
212 | 0 | 124.78 | 159 | 7.84 | 1085.4 | 799.54 | 100 | 47.815
349 | 0 | 0 | 192 | 0 | 1047 | 806.9 | 3 | 15.049
213.5 | 0 | 174.24 | 154.61 | 11.66 | 1052.3 | 775.48 | 3 | 17.368
194.68 | 0 | 100.52 | 165.62 | 7.48 | 1006.4 | 905.9 | 14 | 24.987
531.3 | 0 | 0 | 141.8 | 28.2 | 852.1 | 893.7 | 7 | 46.898
276 | 116 | 90 | 180 | 9 | 870 | 768 | 28 | 44.278
310 | 0 | 0 | 192 | 0 | 1012 | 830 | 3 | 11.852
385 | 0 | 0 | 186 | 0 | 966 | 763 | 28 | 31.35
212.57 | 0 | 100.39 | 159.35 | 10.37 | 1003.8 | 903.79 | 100 | 47.739
194.68 | 0 | 100.52 | 170.17 | 7.48 | 998 | 901.8 | 28 | 37.266
122.6 | 183.9 | 0 | 203.5 | 0 | 958.2 | 800.1 | 3 | 3.32
277.05 | 0 | 97.39 | 160.6 | 11.83 | 973.9 | 875.61 | 3 | 23.139
297.16 | 0 | 117.54 | 174.8 | 9.52 | 1022.8 | 753.45 | 28 | 47.401
236 | 0 | 0 | 193 | 0 | 968 | 885 | 7 | 9.991
160.2 | 188 | 146.4 | 203.2 | 11.3 | 828.7 | 709.7 | 28 | 35.314
425 | 106.3 | 0 | 153.5 | 16.5 | 852.1 | 887.1 | 56 | 64.301
388.6 | 97.1 | 0 | 157.9 | 12.1 | 852.1 | 925.7 | 28 | 50.697
525 | 0 | 0 | 189 | 0 | 1125 | 613 | 14 | 48.401
326 | 166 | 0 | 174 | 9 | 882 | 790 | 28 | 61.232
332.5 | 142.5 | 0 | 228 | 0 | 932 | 594 | 180 | 39.779
213.5 | 0 | 174.24 | 154.61 | 11.66 | 1052.3 | 775.48 | 100 | 59.302
154.8 | 0 | 142.8 | 193.3 | 9.1 | 1047.4 | 696.7 | 28 | 12.46
425 | 106.3 | 0 | 151.4 | 18.6 | 936 | 803.7 | 56 | 64.9
251.37 | 0 | 118.27 | 192.94 | 5.75 | 1043.6 | 754.3 | 100 | 40.148
234 | 156 | 0 | 189 | 5.85 | 981 | 760 | 28 | 39.3
102 | 153 | 0 | 192 | 0 | 887 | 942 | 90 | 25.461
249.1 | 0 | 98.75 | 158.11 | 12.8 | 987.76 | 889.01 | 14 | 28.682
475 | 0 | 0 | 228 | 0 | 932 | 594 | 180 | 42.621
151 | 0 | 184 | 167 | 12 | 991 | 772 | 28 | 15.568
149.5 | 236 | 0 | 175.8 | 12.6 | 846.8 | 892.7 | 28 | 32.964
305 | 0 | 100 | 196 | 10 | 959 | 705 | 28 | 30.123
165 | 128.5 | 132.1 | 175.06 | 8.08 | 1005.8 | 746.6 | 3 | 19.416
480 | 0 | 0 | 192 | 0 | 936.2 | 712.2 | 28 | 43.942
313 | 145 | 0 | 178 | 8 | 867 | 824 | 28 | 44.388
475 | 0 | 0 | 228 | 0 | 932 | 594 | 90 | 42.229
362.6 | 189 | 0 | 164.9 | 11.6 | 944.7 | 755.8 | 91 | 79.297
238.05 | 0 | 94.11 | 186.66 | 7 | 949.91 | 847.01 | 14 | 25.69
313.3 | 0 | 113 | 178.5 | 8 | 1001.9 | 688.7 | 28 | 36.805
108.3 | 162.4 | 0 | 203.5 | 0 | 938.2 | 849 | 7 | 7.724
331 | 0 | 0 | 192 | 0 | 978 | 825 | 7 | 16.265
149 | 118 | 92 | 183 | 7 | 953 | 780 | 28 | 23.518
379.5 | 151.2 | 0 | 153.9 | 15.9 | 1134.3 | 605 | 56 | 54.896
181.38 | 0 | 167.01 | 169.59 | 7.56 | 1055.6 | 777.8 | 56 | 35.57
225 | 0 | 0 | 181 | 0 | 1113 | 833 | 28 | 17.34
381.4 | 0 | 0 | 185.7 | 0 | 1104.6 | 784.3 | 28 | 22.489
382 | 0 | 0 | 186 | 0 | 1111 | 784 | 7 | 11.466
342 | 38 | 0 | 228 | 0 | 932 | 670 | 365 | 56.142
318.8 | 212.5 | 0 | 155.7 | 14.3 | 852.1 | 880.4 | 28 | 55.496
249.1 | 0 | 98.75 | 158.11 | 12.8 | 987.76 | 889.01 | 56 | 42.03
212.52 | 0 | 100.37 | 159.32 | 8.71 | 1007.8 | 903.59 | 14 | 26.31
143.6 | 0 | 174.9 | 158.4 | 17.9 | 942.7 | 844.5 | 28 | 15.424
164.6 | 0 | 150.4 | 181.6 | 11.7 | 1023.3 | 728.9 | 28 | 18.034
233.81 | 0 | 94.58 | 197.89 | 4.567 | 947.04 | 852.16 | 14 | 22.139
337.9 | 189 | 0 | 174.9 | 9.5 | 944.7 | 755.8 | 7 | 35.101
350 | 0 | 0 | 186 | 0 | 1050 | 770 | 28 | 34.295
236 | 0 | 0 | 194 | 0 | 968 | 885 | 14 | 12.838
439 | 177 | 0 | 186 | 11.1 | 884.9 | 707.9 | 91 | 73.298
290.35 | 0 | 96.18 | 168.08 | 9.41 | 961.18 | 865 | 28 | 34.736
349 | 0 | 0 | 192 | 0 | 1047 | 806 | 90 | 39.486
397 | 0 | 0 | 186 | 0 | 1040 | 734 | 28 | 36.935
540 | 0 | 0 | 173 | 0 | 1125 | 613 | 90 | 69.658
141.3 | 212 | 0 | 203.5 | 0 | 971.8 | 748.5 | 90 | 39.662
349 | 0 | 0 | 192 | 0 | 1047 | 806 | 360 | 42.127
202 | 11 | 141 | 206 | 1.72 | 942 | 801 | 7 | 15.07
218.85 | 0 | 124.13 | 158.49 | 11.33 | 1078.7 | 794.91 | 56 | 37.266
427.5 | 47.5 | 0 | 228 | 0 | 932 | 594 | 7 | 35.076
139.9 | 132.6 | 103.3 | 200.3 | 7.4 | 916 | 753.4 | 28 | 36.444
362.6 | 189 | 0 | 164.9 | 11.6 | 944.7 | 755.8 | 56 | 77.297
284 | 119.7 | 0 | 168.3 | 7.2 | 970.4 | 794.2 | 28 | 40.935
531.3 | 0 | 0 | 141.8 | 28.2 | 852.1 | 893.7 | 91 | 59.198
139.6 | 209.4 | 0 | 192 | 0 | 1047 | 806.9 | 90 | 39.358
424 | 22 | 132 | 178 | 8.48 | 822 | 750 | 56 | 65.697
237.5 | 237.5 | 0 | 228 | 0 | 932 | 594 | 7 | 26.258
355.9 | 0 | 141.6 | 193.3 | 11 | 801.4 | 778.4 | 28 | 40.869
313 | 0 | 113 | 178 | 8 | 1002 | 689 | 28 | 36.804
202 | 11 | 141 | 206 | 1.72 | 942 | 801 | 28 | 21.967
116 | 173 | 0 | 192 | 0 | 909.8 | 891.9 | 7 | 10.09
446 | 24 | 79 | 162 | 11.64 | 967 | 712 | 7 | 39.3
251.37 | 0 | 118.27 | 188.45 | 6.35 | 1028.4 | 757.73 | 100 | 44.209
500 | 0 | 0 | 200 | 0 | 1125 | 613 | 14 | 36.935
265 | 111 | 86 | 195 | 6 | 833 | 790 | 28 | 41.541
167.95 | 42.08 | 163.83 | 121.75 | 5.72 | 1058.7 | 780.11 | 14 | 17.823
380 | 95 | 0 | 228 | 0 | 932 | 594 | 270 | 41.151
310 | 0 | 0 | 192 | 0 | 970 | 850 | 180 | 37.328
173.54 | 50.05 | 173.53 | 164.77 | 6.47 | 1006.2 | 793.5 | 28 | 38.204
151.8 | 178.1 | 138.7 | 167.5 | 18.3 | 944 | 694.6 | 28 | 36.35
214.9 | 53.8 | 121.89 | 155.63 | 9.61 | 1014.3 | 780.58 | 3 | 18.016
213.72 | 98.05 | 24.51 | 181.71 | 6.86 | 1065.8 | 785.38 | 3 | 17.995
332.5 | 142.5 | 0 | 228 | 0 | 932 | 594 | 90 | 37.722
288 | 192 | 0 | 192 | 0 | 932 | 717.8 | 3 | 16.11
155.6 | 243.5 | 0 | 180.3 | 10.7 | 1022 | 697.7 | 28 | 37.363
376 | 0 | 0 | 214.6 | 0 | 1003.5 | 762.36 | 3 | 16.279
194.68 | 0 | 100.52 | 170.17 | 7.48 | 998 | 901.8 | 100 | 44.278
298.1 | 0 | 107 | 186.4 | 6.1 | 879 | 815.2 | 28 | 42.644
153 | 145 | 113 | 178 | 8 | 867 | 824 | 28 | 26.228
349 | 0 | 0 | 192 | 0 | 1056 | 809 | 90 | 40.658
540 | 0 | 0 | 173 | 0 | 1125 | 613 | 270 | 74.167
194.68 | 0 | 100.52 | 165.62 | 7.48 | 1006.4 | 905.9 | 3 | 12.452
262 | 111 | 86 | 195 | 5 | 895 | 733 | 28 | 33.715
145 | 0 | 134 | 181 | 11 | 979 | 812 | 28 | 13.197
491 | 26 | 123 | 210 | 3.93 | 882 | 699 | 56 | 59.59
287.3 | 120.5 | 93.9 | 187.6 | 9.2 | 904.4 | 695.9 | 28 | 43.798
298 | 0 | 107 | 210 | 11 | 880 | 744 | 28 | 31.874
203.5 | 135.7 | 0 | 185.7 | 0 | 1076.2 | 759.3 | 28 | 22.63
317.9 | 0 | 126.5 | 209.7 | 5.7 | 860.5 | 736.6 | 28 | 40.062
102 | 153 | 0 | 192 | 0 | 887 | 942 | 28 | 17.276
374 | 189.2 | 0 | 170.1 | 10.1 | 926.1 | 756.7 | 91 | 64.9
349 | 0 | 0 | 192 | 0 | 1056 | 809 | 7 | 9.011
362.6 | 189 | 0 | 164.9 | 11.6 | 944.7 | 755.8 | 56 | 77.297
305.3 | 203.5 | 0 | 203.5 | 0 | 965.4 | 631 | 90 | 54.599
331 | 0 | 0 | 192 | 0 | 1025 | 821 | 120 | 39.383
331 | 0 | 0 | 192 | 0 | 978 | 825 | 28 | 31.447
362.6 | 189 | 0 | 164.9 | 11.6 | 944.7 | 755.8 | 7 | 55.896
167.95 | 42.08 | 163.83 | 121.75 | 5.72 | 1058.7 | 780.11 | 28 | 24.242
122.6 | 183.9 | 0 | 203.5 | 0 | 958.2 | 800.1 | 7 | 10.355
425 | 106.3 | 0 | 153.5 | 16.5 | 852.1 | 887.1 | 7 | 49.201
178.03 | 129.8 | 118.6 | 179.94 | 3.57 | 1007.3 | 746.8 | 14 | 34.239
165 | 0.02 | 143.57 | 163.81 | 0 | 1005.6 | 900.9 | 14 | 16.878
296 | 0 | 0 | 192 | 0 | 1085 | 765 | 7 | 14.203
381.4 | 0 | 0 | 185.7 | 0 | 1104.6 | 784.3 | 7 | 14.541
310 | 0 | 0 | 192 | 0 | 970 | 850 | 28 | 27.924
173 | 116 | 0 | 192 | 0 | 946.8 | 856.8 | 3 | 6.941
425 | 106.3 | 0 | 151.4 | 18.6 | 936 | 803.7 | 28 | 61.798
304 | 76 | 0 | 228 | 0 | 932 | 670 | 90 | 49.185
401.8 | 94.7 | 0 | 147.4 | 11.4 | 946.8 | 852.1 | 56 | 73.698
356 | 119 | 0 | 160 | 9.03 | 1061 | 657 | 28 | 58.998
154.8 | 0 | 142.8 | 193.3 | 9.1 | 877.2 | 867.7 | 28 | 9.738
212.07 | 0 | 121.62 | 180.31 | 5.69 | 1057.6 | 779.32 | 56 | 34.205
305.3 | 203.5 | 0 | 203.5 | 0 | 965.4 | 631 | 7 | 25.894
136 | 196 | 98 | 199 | 6 | 847 | 783 | 28 | 26.965
302 | 0 | 0 | 203 | 0 | 974 | 817 | 14 | 18.126
266 | 114 | 0 | 228 | 0 | 932 | 670 | 28 | 45.854
289 | 133.7 | 0 | 194.9 | 5.5 | 924.1 | 760.1 | 28 | 46.247
237.5 | 237.5 | 0 | 228 | 0 | 932 | 594 | 28 | 30.08
173.81 | 93.37 | 159.9 | 172.34 | 9.73 | 1007.2 | 746.6 | 56 | 48.987
183.9 | 122.6 | 0 | 203.5 | 0 | 959.2 | 800 | 3 | 4.904
250 | 0 | 95.69 | 187.42 | 5.53 | 956.86 | 861.17 | 100 | 42.348
290.35 | 0 | 96.18 | 168.08 | 9.41 | 961.18 | 865 | 100 | 48.973
339 | 0 | 0 | 185 | 0 | 1069 | 754 | 28 | 31.84
228 | 342.1 | 0 | 185.7 | 0 | 955.8 | 674.3 | 28 | 39.699
307 | 0 | 0 | 193 | 0 | 968 | 812 | 3 | 12.542
297 | 0 | 0 | 186 | 0 | 1040 | 734 | 7 | 30.957
500 | 0 | 0 | 200 | 0 | 1125 | 613 | 28 | 44.092
212.57 | 0 | 100.39 | 159.35 | 10.37 | 1003.8 | 903.79 | 56 | 44.395
236 | 0 | 0 | 193 | 0 | 968 | 885 | 365 | 25.083
168.88 | 42.22 | 124.25 | 158.33 | 10.83 | 1080.8 | 796.15 | 56 | 39.148
190.34 | 0 | 125.18 | 166.61 | 9.88 | 1079 | 798.9 | 3 | 12.548
318.8 | 212.5 | 0 | 155.7 | 14.3 | 852.1 | 880.4 | 56 | 66.1
525 | 0 | 0 | 189 | 0 | 1125 | 613 | 90 | 58.785
400 | 0 | 0 | 187 | 0 | 1025 | 745 | 7 | 30.144
164 | 163 | 128 | 197 | 8 | 961 | 641 | 28 | 27.234
393 | 0 | 0 | 192 | 0 | 940.6 | 785.6 | 7 | 27.742
322 | 0 | 0 | 203 | 0 | 974 | 800 | 28 | 25.18
387 | 20 | 94 | 157 | 14.32 | 938 | 845 | 3 | 22.753
250.2 | 166.8 | 0 | 203.5 | 0 | 977.6 | 694.1 | 28 | 36.964
388.6 | 97.1 | 0 | 157.9 | 12.1 | 852.1 | 925.7 | 56 | 55.199
425 | 106.3 | 0 | 153.5 | 16.5 | 852.1 | 887.1 | 56 | 64.301
540 | 0 | 0 | 173 | 0 | 1125 | 613 | 7 | 52.614
314 | 145.3 | 113.2 | 178.9 | 8 | 869.1 | 690.2 | 28 | 46.234
349 | 0 | 0 | 192 | 0 | 1047 | 806 | 3 | 14.989
108.3 | 162.4 | 0 | 203.5 | 0 | 938.2 | 849 | 90 | 29.232
213.74 | 0 | 174.74 | 154.79 | 10.16 | 1053.5 | 776.35 | 100 | 50.077
173.54 | 50.05 | 173.53 | 164.77 | 6.47 | 1006.2 | 793.5 | 100 | 56.061
252.31 | 0 | 98.75 | 146.25 | 14.17 | 987.76 | 889.01 | 14 | 42.292
222.36 | 0 | 96.67 | 189.29 | 4.46 | 967.08 | 870.32 | 28 | 24.89
425 | 106.3 | 0 | 153.5 | 16.5 | 852.1 | 887.1 | 28 | 60.295
153 | 145 | 0 | 178 | 8 | 1000 | 822 | 28 | 19.009
236 | 0 | 0 | 194 | 0 | 968 | 885 | 90 | 21.946
375 | 93.8 | 0 | 126.6 | 23.4 | 852.1 | 992.6 | 56 | 60.198
141.9 | 166.6 | 129.7 | 173.5 | 10.9 | 882.6 | 785.3 | 28 | 44.612
194.68 | 0 | 100.52 | 165.62 | 7.48 | 1006.4 | 905.9 | 56 | 33.964
236 | 0 | 0 | 193 | 0 | 968 | 885 | 180 | 24.104
251.37 | 0 | 118.27 | 188.45 | 6.35 | 1028.4 | 757.73 | 3 | 13.121
182.04 | 45.21 | 121.97 | 170.21 | 8.19 | 1059.4 | 780.65 | 100 | 48.67
250 | 180 | 95 | 159 | 9.45 | 860 | 800 | 28 | 67.865
469 | 117.2 | 0 | 137.8 | 32.2 | 852.1 | 840.5 | 28 | 66.9
337.9 | 189 | 0 | 174.9 | 9.5 | 944.7 | 755.8 | 91 | 67.796
190.68 | 0 | 125.4 | 162.14 | 7.77 | 1090 | 804.01 | 56 | 35.343
167 | 75.4 | 167 | 164.03 | 7.91 | 1007.3 | 770.1 | 28 | 41.41
238.05 | 0 | 94.11 | 186.66 | 7 | 949.91 | 847.01 | 28 | 30.234
250 | 0 | 95.69 | 191.84 | 5.33 | 948.9 | 857.2 | 3 | 8.487
382 | 0 | 0 | 185 | 0 | 1047 | 739 | 28 | 37.425
500 | 0 | 0 | 200 | 0 | 1125 | 613 | 90 | 47.222
312.9 | 160.5 | 0 | 177.6 | 9.6 | 916.6 | 759.5 | 28 | 52.446
540 | 0 | 0 | 173 | 0 | 1125 | 613 | 3 | 41.637
162 | 207 | 172 | 216 | 10 | 822 | 638 | 28 | 39.845
362.6 | 189 | 0 | 164.9 | 11.6 | 944.7 | 755.8 | 28 | 71.299
375 | 0 | 0 | 186 | 0 | 1038 | 758 | 7 | 26.062
285 | 190 | 0 | 163 | 7.6 | 1031 | 685 | 28 | 53.579
236.9 | 91.7 | 71.5 | 246.9 | 6 | 852.9 | 695.4 | 28 | 28.63
252 | 0 | 0 | 185 | 0 | 1111 | 784 | 28 | 19.691
349 | 0 | 0 | 192 | 0 | 1056 | 809 | 120 | 40.858
148.1 | 0 | 136.6 | 158.1 | 16.1 | 1001.8 | 830.1 | 28 | 17.959
166.09 | 0 | 163.27 | 176.46 | 4.49 | 1058.6 | 780.09 | 3 | 10.763
250 | 0 | 0 | 182 | 0 | 1100 | 820 | 7 | 12.735
152.7 | 144.7 | 0 | 178.1 | 8 | 999.7 | 822.2 | 28 | 19.01
296 | 0 | 0 | 192 | 0 | 1085 | 765 | 90 | 29.392
326 | 0 | 138 | 199 | 11 | 801 | 792 | 28 | 40.679
149 | 117.6 | 91.7 | 182.9 | 7.1 | 953.4 | 780.3 | 28 | 23.524
307 | 0 | 0 | 193 | 0 | 968 | 812 | 28 | 27.531
261 | 100 | 78 | 201 | 9 | 864 | 761 | 28 | 32.398
255 | 99 | 77 | 189 | 6 | 919 | 749 | 28 | 33.798
528 | 0 | 0 | 185 | 6.86 | 920 | 720 | 28 | 56.834
132 | 206.5 | 160.9 | 178.9 | 5.5 | 866.9 | 735.6 | 28 | 33.307
424 | 22 | 132 | 168 | 8.92 | 822 | 750 | 28 | 72.099
212 | 0 | 124.78 | 159 | 7.84 | 1085.4 | 799.54 | 56 | 45.085
298 | 0 | 107 | 186 | 6 | 879 | 815 | 28 | 42.637
250 | 0 | 95.69 | 191.84 | 5.33 | 948.9 | 857.2 | 28 | 27.221
387 | 20 | 94 | 157 | 11.61 | 938 | 845 | 56 | 61.46
439 | 177 | 0 | 186 | 11.1 | 884.9 | 707.9 | 7 | 56.096
212 | 141.3 | 0 | 203.5 | 0 | 973.4 | 750 | 3 | 6.809
213.72 | 98.05 | 24.51 | 181.71 | 6.86 | 1065.8 | 785.38 | 56 | 50.773
155 | 183 | 0 | 193 | 9 | 877 | 868 | 28 | 23.787
236 | 0 | 0 | 194 | 0 | 968 | 885 | 28 | 18.416
236 | 157 | 0 | 192 | 0 | 972.6 | 749.1 | 7 | 20.416
218.85 | 0 | 124.13 | 158.49 | 11.33 | 1078.7 | 794.91 | 100 | 46.229
159.8 | 250 | 0 | 168.4 | 12.2 | 1049.3 | 688.2 | 28 | 39.456
296 | 0 | 107 | 221 | 11 | 819 | 778 | 28 | 31.419
213.72 | 98.05 | 24.51 | 181.71 | 6.86 | 1065.8 | 785.38 | 100 | 53.903
525 | 0 | 0 | 189 | 0 | 1125 | 613 | 7 | 42.423
166.8 | 250.2 | 0 | 203.5 | 0 | 975.6 | 692.6 | 7 | 15.748
251.81 | 0 | 99.94 | 146.14 | 12.35 | 1006 | 899.76 | 56 | 44.14
141.3 | 212 | 0 | 203.5 | 0 | 971.8 | 748.5 | 28 | 29.892
172.38 | 13.61 | 172.37 | 156.76 | 4.14 | 1006.3 | 856.4 | 3 | 21.291
184 | 86 | 190 | 213 | 6 | 923 | 623 | 28 | 22.932
173 | 116 | 0 | 192 | 0 | 946.8 | 856.8 | 90 | 32.103
277.19 | 97.82 | 24.46 | 160.7 | 11.19 | 1061.7 | 782.46 | 100 | 66.948
212.52 | 0 | 100.37 | 159.32 | 8.71 | 1007.8 | 903.59 | 100 | 42.92
281 | 0 | 0 | 186 | 0 | 1104 | 774 | 7 | 14.5
200 | 0 | 0 | 180 | 0 | 1125 | 845 | 7 | 7.839
325 | 0 | 0 | 184 | 0 | 1063 | 783 | 28 | 30.571
251.37 | 0 | 118.27 | 188.45 | 6.35 | 1028.4 | 757.73 | 56 | 36.639
376 | 0 | 0 | 214.6 | 0 | 1003.5 | 762.36 | 28 | 31.971
516 | 0 | 0 | 162 | 8.26 | 801 | 802 | 28 | 41.369
167.95 | 42.08 | 163.83 | 121.75 | 5.72 | 1058.7 | 780.11 | 3 | 7.75
374.3 | 0 | 0 | 190.2 | 6.7 | 1013.2 | 730.4 | 28 | 39.056
280 | 129 | 100 | 172 | 9 | 825 | 805 | 28 | 52.821
446 | 24 | 79 | 162 | 11.64 | 967 | 712 | 28 | 44.423
213.74 | 0 | 174.74 | 154.79 | 10.16 | 1053.5 | 776.35 | 56 | 46.643
491 | 26 | 123 | 201 | 3.93 | 822 | 699 | 7 | 37.921
400 | 0 | 0 | 187 | 0 | 1025 | 745 | 28 | 43.699
322.2 | 0 | 115.6 | 196 | 10.4 | 817.9 | 813.4 | 28 | 31.179
500 | 0 | 0 | 200 | 0 | 1125 | 613 | 180 | 51.042
154.8 | 183.4 | 0 | 193.3 | 9.1 | 877.2 | 867.7 | 28 | 23.787
133.1 | 210.2 | 0 | 195.7 | 3.1 | 949.4 | 795.3 | 28 | 28.938
254 | 0 | 0 | 198 | 0 | 968 | 863 | 180 | 27.627
158 | 0 | 195 | 220 | 11 | 898 | 713 | 28 | 8.536
144 | 0 | 175 | 158 | 18 | 943 | 844 | 28 | 15.417
203.5 | 305.3 | 0 | 203.5 | 0 | 963.4 | 630 | 7 | 19.539
153 | 145 | 113 | 178 | 8 | 1002 | 689 | 28 | 25.559
193.5 | 290.2 | 0 | 185.7 | 0 | 998.2 | 704.3 | 28 | 32.627
150.9 | 0 | 183.9 | 166.6 | 11.6 | 991.2 | 772.2 | 28 | 15.57
135.7 | 203.5 | 0 | 185.7 | 0 | 1076.2 | 759.3 | 28 | 18.199
525 | 0 | 0 | 189 | 0 | 1125 | 613 | 180 | 61.922
379.5 | 151.2 | 0 | 153.9 | 15.9 | 1134.3 | 605 | 3 | 28.599
229.68 | 0 | 118.16 | 195.23 | 6.13 | 1028.1 | 757.63 | 56 | 31.35
203.5 | 305.3 | 0 | 203.5 | 0 | 963.4 | 630 | 28 | 41.684
146 | 173 | 0 | 182 | 3 | 986 | 817 | 28 | 23.739
389.9 | 189 | 0 | 145.9 | 22 | 944.7 | 755.8 | 56 | 79.4
359 | 19 | 141 | 154 | 10.91 | 942 | 801 | 28 | 59.495
237.5 | 237.5 | 0 | 228 | 0 | 932 | 594 | 270 | 38.408
480 | 0 | 0 | 192 | 0 | 936.2 | 712.2 | 3 | 24.405
388.6 | 97.1 | 0 | 157.9 | 12.1 | 852.1 | 925.7 | 91 | 57.599
122.6 | 183.9 | 0 | 203.5 | 0 | 958.2 | 800.1 | 28 | 24.291
162 | 214 | 164 | 202 | 10 | 820 | 680 | 28 | 30.647
273 | 0 | 90 | 199 | 11 | 931 | 762 | 28 | 32.24
140 | 133 | 103 | 200 | 7 | 916 | 753 | 28 | 36.439
136.4 | 161.6 | 125.8 | 171.6 | 10.4 | 922.6 | 764.4 | 28 | 29.073
349 | 0 | 0 | 192 | 0 | 1056 | 809 | 28 | 33.605
425 | 106.3 | 0 | 153.5 | 16.5 | 852.1 | 887.1 | 7 | 49.201
210.7 | 316.1 | 0 | 185.7 | 0 | 977 | 689.3 | 7 | 21.82
229.68 | 0 | 118.16 | 195.23 | 6.13 | 1028.1 | 757.63 | 14 | 22.318
480 | 0 | 0 | 192 | 0 | 936 | 721 | 90 | 54.276
135.7 | 203.5 | 0 | 185.7 | 0 | 1076.2 | 759.3 | 7 | 7.507
288 | 192 | 0 | 192 | 0 | 932 | 717.8 | 7 | 23.524
178.03 | 129.8 | 118.6 | 179.94 | 3.57 | 1007.3 | 746.8 | 100 | 49.994
239.6 | 359.4 | 0 | 185.7 | 0 | 941.6 | 664.3 | 7 | 25.422
132 | 207 | 161 | 179 | 5 | 867 | 736 | 28 | 33.302
298 | 0 | 107 | 164 | 13 | 953 | 784 | 28 | 35.86
212.07 | 0 | 121.62 | 180.31 | 5.69 | 1057.6 | 779.32 | 28 | 24.904
333 | 17.5 | 163 | 167 | 17.9 | 996 | 652 | 28 | 47.277
302 | 0 | 0 | 203 | 0 | 974 | 817 | 180 | 26.745
145 | 116 | 119 | 184 | 5.7 | 833 | 880 | 28 | 29.158
385 | 0 | 0 | 186 | 0 | 966 | 763 | 14 | 27.924
149 | 236 | 0 | 176 | 13 | 847 | 893 | 28 | 32.957
190.34 | 0 | 125.18 | 161.85 | 9.88 | 1088.1 | 802.59 | 56 | 38.562
198.6 | 132.4 | 0 | 192 | 0 | 978.4 | 825.5 | 360 | 44.296
331 | 0 | 0 | 192 | 0 | 978 | 825 | 180 | 38.997
250 | 0 | 0 | 182 | 0 | 1100 | 820 | 28 | 20.87
167 | 187 | 195 | 185 | 7 | 898 | 636 | 28 | 23.89
277 | 0 | 0 | 191 | 0 | 968 | 856 | 28 | 25.966
296 | 0 | 0 | 186 | 0 | 1090 | 769 | 7 | 18.912
333 | 0 | 0 | 192 | 0 | 931.2 | 842.6 | 28 | 31.967
310 | 0 | 0 | 192 | 0 | 1012 | 830 | 120 | 38.7
158.4 | 0 | 194.9 | 219.7 | 11 | 897.7 | 712.9 | 28 | 8.536
133 | 200 | 0 | 192 | 0 | 927.4 | 839.2 | 90 | 36.588
475 | 118.8 | 0 | 181.1 | 8.9 | 852.1 | 781.5 | 7 | 55.599
393 | 0 | 0 | 192 | 0 | 940 | 758 | 28 | 39.583
331 | 0 | 0 | 192 | 0 | 1025 | 821 | 7 | 17.437
316.1 | 210.7 | 0 | 185.7 | 0 | 977 | 689.3 | 28 | 38.7
165 | 0.02 | 143.57 | 163.81 | 0 | 1005.6 | 900.9 | 3 | 14.396
491 | 26 | 123 | 210 | 3.93 | 882 | 699 | 7 | 33.489
380 | 95 | 0 | 228 | 0 | 932 | 594 | 180 | 40.759
198.6 | 132.4 | 0 | 192 | 0 | 978.4 | 825.5 | 180 | 41.72
295 | 0 | 0 | 185 | 0 | 1069 | 769 | 28 | 25.18
153 | 239 | 0 | 200 | 6 | 1002 | 684 | 28 | 26.855
190.68 | 0 | 125.4 | 162.14 | 7.77 | 1090 | 804.01 | 14 | 21.063
362.6 | 189 | 0 | 164.9 | 11.6 | 944.7 | 755.8 | 28 | 71.299
342 | 38 | 0 | 228 | 0 | 932 | 670 | 180 | 52.124
155 | 184 | 143 | 194 | 9 | 880 | 699 | 28 | 28.986
213.72 | 98.05 | 24.51 | 181.71 | 6.86 | 1065.8 | 785.38 | 14 | 30.385
387 | 20 | 94 | 157 | 13.93 | 938 | 845 | 3 | 25.511
382 | 0 | 0 | 186 | 0 | 1047 | 739 | 7 | 24.001
376 | 0 | 0 | 214.6 | 0 | 1003.5 | 762.36 | 100 | 43.058
181.38 | 0 | 167.01 | 169.59 | 7.56 | 1055.6 | 777.8 | 100 | 45.368
251.37 | 0 | 118.27 | 192.94 | 5.75 | 1043.6 | 754.3 | 3 | 11.983
236 | 157 | 0 | 192 | 0 | 972.6 | 749.1 | 3 | 13.565
397 | 17.2 | 158 | 167 | 20.8 | 967 | 633 | 28 | 55.648
382.5 | 0 | 0 | 185.7 | 0 | 1047.8 | 739.3 | 28 | 37.438
355 | 19 | 97 | 145 | 12.25 | 967 | 871 | 28 | 55.455
337.9 | 189 | 0 | 174.9 | 9.5 | 944.7 | 755.8 | 28 | 49.897
310 | 0 | 0 | 192 | 0 | 971 | 850.6 | 3 | 9.866
446 | 24 | 79 | 162 | 11.61 | 967 | 712 | 28 | 57.027
157 | 236 | 0 | 192 | 0 | 935.4 | 781.2 | 90 | 43.377
401.8 | 94.7 | 0 | 147.4 | 11.4 | 946.8 | 852.1 | 28 | 68.499
321.4 | 0 | 127.9 | 182.5 | 11.5 | 870.1 | 779.7 | 28 | 37.265
284 | 15 | 141 | 179 | 5.46 | 842 | 801 | 3 | 13.396
159 | 149 | 116 | 175 | 15 | 953 | 720 | 28 | 27.676
279.8 | 128.9 | 100.4 | 172.4 | 9.5 | 825.1 | 804.9 | 28 | 52.827
266 | 114 | 0 | 228 | 0 | 932 | 670 | 180 | 48.696
310 | 0 | 0 | 192 | 0 | 970 | 850 | 90 | 34.681
304 | 76 | 0 | 228 | 0 | 932 | 670 | 28 | 47.814
286.3 | 200.9 | 0 | 144.7 | 11.2 | 1004.6 | 803.7 | 56 | 72.995
342 | 38 | 0 | 228 | 0 | 932 | 670 | 90 | 50.459
387 | 20 | 94 | 157 | 13.93 | 938 | 845 | 7 | 45.898
500 | 0 | 0 | 140 | 4 | 966 | 853 | 28 | 67.569
222.36 | 0 | 96.67 | 189.29 | 4.46 | 967.08 | 870.32 | 56 | 29.448
385 | 0 | 0 | 186 | 0 | 966 | 763 | 1 | 6.267
190.34 | 0 | 125.18 | 161.85 | 9.88 | 1088.1 | 802.59 | 28 | 28.468
155 | 0 | 143 | 193 | 9 | 877 | 868 | 28 | 9.735
349 | 0 | 0 | 192 | 0 | 1047 | 806 | 180 | 41.051
237.5 | 237.5 | 0 | 228 | 0 | 932 | 594 | 90 | 33.117
133 | 210 | 0 | 196 | 3 | 949 | 795 | 28 | 31.026
275.07 | 0 | 121.35 | 159.48 | 9.9 | 1053.6 | 777.5 | 56 | 56.847
500 | 0 | 0 | 200 | 0 | 1125 | 613 | 7 | 33.212
166.8 | 250.2 | 0 | 203.5 | 0 | 975.6 | 692.6 | 90 | 43.565
310 | 0 | 0 | 192 | 0 | 1012 | 830 | 90 | 35.763
168.88 | 42.22 | 124.25 | 158.33 | 10.83 | 1080.8 | 796.15 | 14 | 23.511
288 | 192 | 0 | 192 | 0 | 932 | 717.8 | 90 | 50.527
250 | 0 | 95.69 | 187.42 | 5.53 | 956.86 | 861.17 | 28 | 29.22
331 | 0 | 0 | 192 | 0 | 1025 | 821 | 3 | 14.307
167.35 | 129.9 | 128.62 | 175.46 | 7.79 | 1006.3 | 746.6 | 100 | 53.655
213.5 | 0 | 174.24 | 159.21 | 11.66 | 1043.6 | 771.9 | 56 | 51.256
231.75 | 0 | 121.62 | 173.96 | 6.72 | 1056.4 | 778.45 | 14 | 26.772
525 | 0 | 0 | 189 | 0 | 1125 | 613 | 3 | 33.798
140 | 164 | 128 | 237 | 6 | 869 | 656 | 28 | 35.225
231.75 | 0 | 121.62 | 173.96 | 6.72 | 1056.4 | 778.45 | 3 | 15.437
190.68 | 0 | 125.4 | 162.14 | 7.77 | 1090 | 804.01 | 28 | 26.4
337.9 | 189 | 0 | 174.9 | 9.5 | 944.7 | 755.8 | 56 | 59.895
181.9 | 272.8 | 0 | 185.7 | 0 | 1012.4 | 714.3 | 28 | 27.935
331 | 0 | 0 | 192 | 0 | 1025 | 821 | 90 | 37.914
475 | 0 | 0 | 162 | 9.5 | 1044 | 662 | 28 | 58.523
200 | 133 | 0 | 192 | 0 | 965.4 | 806.2 | 7 | 17.166
446 | 24 | 79 | 162 | 11.64 | 967 | 712 | 3 | 25.021
322 | 0 | 0 | 203 | 0 | 974 | 800 | 14 | 20.774
331 | 0 | 0 | 192 | 0 | 978 | 825 | 3 | 13.521
401.8 | 94.7 | 0 | 147.4 | 11.4 | 946.8 | 852.1 | 7 | 54.096
295.8 | 0 | 0 | 185.7 | 0 | 1091.4 | 769.3 | 7 | 14.844
500.1 | 0 | 0 | 200 | 3 | 1124.4 | 613.2 | 28 | 44.133
540 | 0 | 0 | 162 | 2.5 | 1055 | 676 | 28 | 61.887
298.1 | 0 | 107.5 | 163.6 | 12.8 | 953.2 | 784 | 28 | 35.866
166 | 259.7 | 0 | 183.2 | 12.7 | 858.8 | 826.8 | 28 | 37.917
397 | 0 | 0 | 185.7 | 0 | 1040.6 | 734.3 | 28 | 33.082
144 | 15 | 195 | 176 | 6 | 1021 | 709 | 28 | 15.341
425 | 106.3 | 0 | 153.5 | 16.5 | 852.1 | 887.1 | 3 | 33.398
212.07 | 0 | 121.62 | 180.31 | 5.69 | 1057.6 | 779.32 | 14 | 20.919
190 | 190 | 0 | 228 | 0 | 932 | 670 | 365 | 53.692
313.3 | 145 | 0 | 178.5 | 8 | 867.2 | 824 | 28 | 40.925
281 | 0 | 0 | 186 | 0 | 1104 | 774 | 28 | 22.436
424 | 22 | 132 | 178 | 8.48 | 882 | 750 | 3 | 32.011
190.34 | 0 | 125.18 | 166.61 | 9.88 | 1079 | 798.9 | 14 | 19.416
250 | 0 | 95.69 | 191.84 | 5.33 | 948.9 | 857.2 | 56 | 39.645
325.6 | 166.4 | 0 | 174 | 8.9 | 881.6 | 790 | 28 | 61.236
214.9 | 53.8 | 121.89 | 155.63 | 9.61 | 1014.3 | 780.58 | 28 | 52.2
362.6 | 189 | 0 | 164.9 | 11.6 | 944.7 | 755.8 | 3 | 35.301
297.16 | 0 | 117.54 | 174.8 | 9.52 | 1022.8 | 753.45 | 3 | 21.912
284 | 120 | 0 | 168 | 7 | 970 | 794 | 28 | 40.934
158.8 | 238.2 | 0 | 185.7 | 0 | 1040.6 | 734.3 | 28 | 21.066
213.74 | 0 | 174.74 | 154.79 | 10.16 | 1053.5 | 776.35 | 14 | 33.729
339 | 0 | 0 | 185 | 0 | 1069 | 754 | 7 | 21.16
229.68 | 0 | 118.16 | 195.23 | 6.13 | 1028.1 | 757.63 | 28 | 24.538
190 | 190 | 0 | 228 | 0 | 932 | 670 | 90 | 42.327
251.81 | 0 | 99.94 | 146.14 | 12.35 | 1006 | 899.76 | 14 | 33.357
339 | 0 | 0 | 197 | 0 | 968 | 781 | 14 | 27.041
520 | 0 | 0 | 175 | 5.2 | 870 | 805 | 28 | 51.021
231.75 | 0 | 121.62 | 173.96 | 6.72 | 1056.4 | 778.45 | 100 | 45.836
375 | 93.8 | 0 | 126.6 | 23.4 | 852.1 | 992.6 | 91 | 62.501
310 | 143 | 0 | 168 | 10 | 914 | 804 | 28 | 45.299
427.5 | 47.5 | 0 | 228 | 0 | 932 | 594 | 180 | 41.837
250.2 | 166.8 | 0 | 203.5 | 0 | 977.6 | 694.1 | 90 | 47.714
525 | 0 | 0 | 189 | 0 | 1125 | 613 | 28 | 55.944
446 | 24 | 79 | 162 | 10.3 | 967 | 712 | 56 | 54.765
264.5 | 111 | 86.5 | 195.5 | 5.9 | 832.6 | 790.4 | 28 | 41.542
491 | 26 | 123 | 201 | 3.93 | 822 | 699 | 3 | 29.549
154 | 144 | 112 | 220 | 10 | 923 | 658 | 28 | 16.499
229.68 | 0 | 118.16 | 195.23 | 6.13 | 1028.1 | 757.63 | 100 | 40.858
255.5 | 170.3 | 0 | 185.7 | 0 | 1026.6 | 724.3 | 28 | 32.052
155 | 183 | 0 | 193 | 9 | 1047 | 697 | 28 | 18.285
382.5 | 0 | 0 | 185.7 | 0 | 1047.8 | 739.3 | 7 | 24.065
303.6 | 139.9 | 0 | 213.5 | 6.2 | 895.5 | 722.5 | 28 | 33.42
305.3 | 203.5 | 0 | 203.5 | 0 | 965.4 | 631 | 3 | 14.144
143 | 169.4 | 142.7 | 190.7 | 8.4 | 967.4 | 643.5 | 28 | 29.726
233.81 | 0 | 94.58 | 197.89 | 4.567 | 947.04 | 852.16 | 3 | 10.384
296 | 0 | 0 | 192 | 0 | 1085 | 765 | 28 | 21.65
277 | 116.8 | 91 | 190.6 | 7 | 946.5 | 665.6 | 28 | 43.578
203.5 | 305.3 | 0 | 203.5 | 0 | 963.4 | 630 | 3 | 9.562
446 | 24 | 79 | 162 | 11.61 | 967 | 712 | 3 | 35.363
173 | 116 | 0 | 192 | 0 | 946.8 | 856.8 | 28 | 24.282
424 | 22 | 132 | 178 | 8.48 | 822 | 750 | 7 | 39.005
304 | 76 | 0 | 228 | 0 | 932 | 670 | 180 | 50.949
446 | 24 | 79 | 162 | 10.3 | 967 | 712 | 28 | 53.386
220.8 | 147.2 | 0 | 185.7 | 0 | 1055 | 744.3 | 28 | 25.745
356 | 0 | 142 | 193 | 11 | 801 | 778 | 28 | 40.865
500 | 0 | 0 | 200 | 0 | 1125 | 613 | 3 | 26.062
250 | 0 | 95.69 | 187.42 | 5.53 | 956.86 | 861.17 | 56 | 38.328
139.6 | 209.4 | 0 | 192 | 0 | 1047 | 806.9 | 28 | 28.237
295.71 | 0 | 95.64 | 171.54 | 8.87 | 955.14 | 859.2 | 100 | 52.042
165 | 128.5 | 132.1 | 175.06 | 8.08 | 1005.8 | 746.6 | 100 | 55.02
362.6 | 189 | 0 | 164.9 | 11.6 | 944.7 | 755.8 | 56 | 77.297
251.37 | 0 | 118.27 | 188.45 | 5.75 | 1028.4 | 757.73 | 28 | 29.654
272.6 | 0 | 89.6 | 198.7 | 10.6 | 931.3 | 762.2 | 28 | 32.245
233.81 | 0 | 94.58 | 197.89 | 4.567 | 947.04 | 852.16 | 28 | 22.835
520 | 0 | 0 | 170 | 5.2 | 855 | 855 | 28 | 60.281
393 | 0 | 0 | 192 | 0 | 940 | 758 | 90 | 48.794
173.81 | 93.37 | 159.9 | 172.34 | 9.73 | 1007.2 | 746.6 | 3 | 15.817
387 | 20 | 94 | 157 | 14.32 | 938 | 845 | 7 | 36.839
297.16 | 0 | 117.54 | 174.8 | 9.52 | 1022.8 | 753.45 | 100 | 56.744
331 | 0 | 0 | 192 | 0 | 978 | 825 | 360 | 41.244
277.05 | 0 | 97.39 | 160.6 | 11.83 | 973.9 | 875.61 | 100 | 55.641
141.3 | 212 | 0 | 203.5 | 0 | 971.8 | 748.5 | 7 | 10.394
323.7 | 282.8 | 0 | 183.8 | 10.3 | 942.7 | 659.9 | 28 | 74.698
133 | 200 | 0 | 192 | 0 | 927.4 | 839.2 | 28 | 27.875
159 | 187 | 0 | 176 | 11 | 990 | 789 | 28 | 32.764
286.3 | 200.9 | 0 | 144.7 | 11.2 | 1004.6 | 803.7 | 3 | 24.401
246.83 | 0 | 125.08 | 143.3 | 11.99 | 1086.8 | 800.89 | 14 | 42.217
190.34 | 0 | 125.18 | 166.61 | 9.88 | 1079 | 798.9 | 100 | 33.564
475 | 118.8 | 0 | 181.1 | 8.9 | 852.1 | 781.5 | 28 | 68.299
314 | 0 | 113 | 170 | 10 | 925 | 783 | 28 | 38.459