## Sheet1
Cement (component 1)(kg in a m^3 mixture) | Water (component 4)(kg in a m^3 mixture) | Age (day) | Concrete compressive strength(MPa, megapascals)
266 | 228 | 365 | 52.90832
362.6 | 164.9 | 7 | 55.89581932
389.9 | 145.9 | 28 | 74.4978818
362.6 | 164.9 | 3 | 35.3011712
145 | 202 | 28 | 10.53519328
276.4 | 179.6 | 28 | 44.28435
149 | 193 | 28 | 23.69039536
251.81 | 146.14 | 100 | 45.3675208
212.57 | 159.35 | 28 | 37.404073
393 | 192 | 90 | 48.84662
313 | 178 | 28 | 25.0969264
170.3 | 185.7 | 7 | 10.73031
469 | 137.8 | 3 | 40.1964508
323.7 | 183.8 | 7 | 49.80085148
173.54 | 164.77 | 14 | 33.00521612
228 | 185.7 | 7 | 21.91706
318 | 210 | 28 | 40.0585556
250.2 | 203.5 | 7 | 19.35014394
273 | 210 | 28 | 37.16965116
165 | 175.06 | 14 | 33.08795324
272.8 | 185.7 | 28 | 31.38150014
165 | 163.81 | 100 | 37.9556538
295.71 | 171.54 | 56 | 48.71837416
166.8 | 203.5 | 3 | 6.902344236
214.9 | 155.63 | 14 | 38.60376124
249.1 | 158.11 | 28 | 30.84715624
225 | 181 | 7 | 11.1695112
313 | 178 | 28 | 41.05140104
213.5 | 159.21 | 100 | 52.95865156
339 | 197 | 3 | 13.22414968
405 | 175 | 28 | 52.30364936
393 | 192 | 28 | 39.60488
203.5 | 203.5 | 90 | 51.86376
246.83 | 143.3 | 100 | 66.42411784
167.35 | 175.46 | 3 | 14.94094492
332.5 | 228 | 28 | 33.01900564
212.52 | 159.32 | 28 | 31.64005364
266.2 | 177.9 | 28 | 39.42148
133 | 192 | 7 | 13.66404
297.16 | 174.8 | 56 | 51.95891136
300 | 184 | 7 | 15.57526284
116 | 192 | 3 | 6.280436884
198.6 | 192 | 90 | 38.07424
387 | 157 | 28 | 50.23522136
229.97 | 195.47 | 3 | 10.0318758
374 | 170.1 | 56 | 63.3973182
385 | 158 | 28 | 55.55108132
307 | 193 | 365 | 36.14922668
302 | 203 | 28 | 21.7529678
141.3 | 203.5 | 3 | 4.827710952
321 | 190 | 28 | 57.21271848
236 | 192 | 90 | 47.78207
156 | 221 | 28 | 29.41304616
181.9 | 185.7 | 7 | 12.37264682
505 | 195 | 28 | 64.0178466
374 | 170.1 | 3 | 34.39795764
212.57 | 159.35 | 14 | 25.3727168
252 | 185 | 7 | 13.71367764
190.34 | 166.61 | 56 | 31.715896
252.5 | 185.7 | 28 | 19.76521
266 | 178 | 28 | 39.41734292
331 | 192 | 3 | 13.52062436
229.97 | 195.47 | 100 | 35.34253976
425 | 151.4 | 7 | 46.80163088
212 | 203.5 | 28 | 33.00384
165 | 182 | 28 | 18.0297974
252.1 | 193.8 | 28 | 33.3996
152 | 184 | 28 | 12.17614616
233.81 | 197.89 | 56 | 27.66177712
251.37 | 188.45 | 14 | 24.42813468
289 | 192 | 3 | 11.6549
183.9 | 203.5 | 28 | 24.04616
254 | 198 | 3 | 9.307926
312.7 | 178.1 | 28 | 25.10382116
144 | 178 | 28 | 26.14492992
222.36 | 189.29 | 3 | 11.57630204
304 | 228 | 365 | 55.26012
252.31 | 146.25 | 100 | 60.9496784
491 | 201 | 56 | 61.85585
139.6 | 192 | 7 | 14.58931216
139.6 | 192 | 180 | 44.20782
388.6 | 157.9 | 7 | 34.90127512
333 | 192 | 90 | 41.6802
238.05 | 186.66 | 56 | 39.58971192
332.5 | 228 | 365 | 41.05278
362.6 | 164.9 | 3 | 35.3011712
142 | 174 | 28 | 44.6090972
261.9 | 195.4 | 28 | 33.71882378
182.04 | 170.21 | 14 | 21.50475644
229.97 | 195.47 | 14 | 20.08443588
339 | 185 | 28 | 31.6469484
401.8 | 147.4 | 91 | 75.497622
190.68 | 162.14 | 3 | 15.04436632
331 | 195 | 28 | 56.61287436
297.8 | 201.3 | 28 | 53.52471
190 | 228 | 270 | 50.65511
212 | 159 | 14 | 31.35047372
213.72 | 181.71 | 28 | 45.70536404
393 | 192 | 3 | 19.10537996
307 | 193 | 90 | 32.922479
397 | 185.7 | 7 | 25.44787
287 | 188 | 28 | 41.94082508
237.5 | 228 | 180 | 36.25196
382 | 185 | 7 | 24.00065956
469 | 137.8 | 91 | 70.69886904
238.1 | 185.7 | 7 | 10.33593
167 | 164.03 | 100 | 56.8128224
304.8 | 196 | 28 | 30.12320644
213.5 | 159.21 | 28 | 44.63667624
313 | 127 | 28 | 44.51946532
139.6 | 192 | 360 | 44.69804
277.05 | 160.6 | 56 | 51.03501352
332.5 | 228 | 7 | 30.27558
194.68 | 165.62 | 100 | 37.34202016
359 | 154 | 7 | 38.610656
446 | 162 | 56 | 61.06688932
350 | 203 | 7 | 18.12632404
162 | 178.8 | 28 | 33.76226
218.23 | 140.75 | 56 | 61.99078716
298 | 201 | 28 | 53.52402188
272.8 | 185.7 | 7 | 19.76521
254 | 198 | 90 | 26.94472208
213.5 | 154.61 | 56 | 51.4349096
350 | 203 | 56 | 29.97841648
135 | 196 | 28 | 21.91154728
182.04 | 170.21 | 56 | 43.49904084
540 | 173 | 14 | 59.76377968
425 | 153.5 | 7 | 49.20100736
288.4 | 177.4 | 28 | 42.14008
260.9 | 200.6 | 28 | 32.40124
252 | 186 | 7 | 11.46598588
277.05 | 160.6 | 14 | 41.885667
200 | 180 | 28 | 12.24509376
439 | 186 | 56 | 71.69860924
255 | 192 | 3 | 8.204074924
332.5 | 228 | 270 | 40.26954
331 | 192 | 28 | 31.74347504
212.07 | 180.31 | 100 | 39.6103962
290.35 | 168.08 | 3 | 22.50449664
156 | 180 | 28 | 37.36270444
172.38 | 156.76 | 28 | 33.68779736
322 | 196 | 28 | 31.17810472
173.54 | 164.77 | 3 | 23.07676172
277 | 191 | 90 | 31.25394708
314 | 179 | 28 | 46.2293658
277 | 191 | 28 | 43.5748832
152.6 | 200 | 28 | 26.85992
144.8 | 180.8 | 28 | 13.20209
133 | 192 | 3 | 6.883728384
295 | 185 | 7 | 14.79615496
277.05 | 160.6 | 28 | 48.28400428
164.2 | 181.2 | 28 | 15.09125
387 | 157 | 7 | 41.66503468
172.38 | 156.76 | 14 | 29.7508894
168.88 | 158.33 | 100 | 48.15300384
250 | 191.84 | 100 | 41.1617172
300 | 212 | 28 | 23.83518532
540 | 173 | 180 | 71.62276688
362.6 | 164.9 | 7 | 55.89581932
322 | 186 | 28 | 52.42086028
198.6 | 192 | 7 | 14.63826
375 | 126.6 | 28 | 56.69561148
295.71 | 171.54 | 14 | 35.2322236
380 | 228 | 270 | 53.30063
425 | 153.5 | 3 | 33.39821744
359 | 154 | 56 | 66.78068
427.5 | 228 | 90 | 41.543
251.37 | 188.45 | 14 | 29.93015316
446 | 162 | 7 | 52.00717468
251.81 | 146.14 | 3 | 21.02212324
275.07 | 159.48 | 28 | 51.3314882
157 | 192 | 7 | 16.8894
194.68 | 170.17 | 14 | 24.28334472
326.5 | 199 | 28 | 38.63065
152 | 168 | 28 | 36.34917472
186.2 | 185.7 | 7 | 7.995853172
200 | 192 | 28 | 30.43968
252.31 | 146.25 | 56 | 55.82687172
322.5 | 185.8 | 28 | 52.42638
339 | 197 | 180 | 36.44570136
157 | 200 | 28 | 33.05347944
147.8 | 171.2 | 28 | 26.92266
312.7 | 127.3 | 28 | 44.5236
350 | 203 | 180 | 32.72253096
246.83 | 143.3 | 28 | 52.5035974
304 | 228 | 270 | 54.37828
281 | 185 | 28 | 22.43554904
218.85 | 158.49 | 28 | 30.21973308
337.9 | 174.9 | 3 | 24.0971862
310 | 192 | 7 | 17.24379476
387 | 157 | 3 | 34.77027468
172.38 | 156.76 | 100 | 37.6798634
190.34 | 161.85 | 100 | 40.38950408
424 | 168 | 7 | 40.2851
254 | 198 | 365 | 29.7853632
167 | 164.03 | 14 | 32.90179472
246.83 | 143.3 | 56 | 60.32225524
164 | 181 | 28 | 15.08573488
146.5 | 201.9 | 28 | 19.98790924
170.3 | 185.7 | 28 | 25.72642
277.19 | 160.7 | 14 | 47.7117392
446 | 162 | 56 | 56.14403068
255 | 192 | 28 | 18.74616
286.3 | 144.7 | 7 | 37.99702236
424 | 168 | 56 | 74.36491
339 | 197 | 90 | 35.17017076