## Sheet1
Cement (component 1)(kg in a m^3 mixture) | Water (component 4)(kg in a m^3 mixture) | Age (day) | Concrete compressive strength(MPa, megapascals)
158.6 | 175.1 | 28 | 27.68108
424 | 178 | 28 | 62.05284
275.07 | 159.48 | 3 | 23.80071152
252 | 194 | 28 | 33.39821744
168.88 | 158.33 | 3 | 7.39807748
181.38 | 169.59 | 28 | 27.77209328
154.8 | 193.3 | 28 | 18.28766
178.03 | 179.94 | 56 | 48.58737372
212 | 203.5 | 90 | 39.70002808
102 | 192 | 3 | 4.565020596
134.7 | 180.2 | 28 | 13.29379
251.37 | 188.45 | 56 | 36.96970312
350 | 203 | 14 | 22.53207568
362.6 | 164.9 | 28 | 71.29871316
491 | 210 | 3 | 25.60911
275 | 162 | 28 | 76.23536132
359 | 154 | 28 | 62.93536928
238 | 185 | 28 | 17.54026944
313.3 | 178.5 | 28 | 41.05347
290.2 | 185.7 | 7 | 21.85915
213.76 | 181.74 | 56 | 47.13257936
153.6 | 220.1 | 28 | 16.50399
190.34 | 161.85 | 14 | 22.7182342
143 | 191 | 28 | 29.72331036
238.05 | 186.66 | 3 | 19.93275116
158.8 | 185.7 | 7 | 9.617500724
374 | 190 | 28 | 39.05192064
288 | 177 | 28 | 42.13387836
192 | 192 | 28 | 39.32151
307 | 193 | 180 | 34.48758952
388.6 | 157.9 | 3 | 28.096147
475 | 228 | 7 | 38.60376124
173.54 | 164.77 | 56 | 53.77223324
182.04 | 170.21 | 3 | 7.31534036
380 | 228 | 7 | 32.82319
305.3 | 203.5 | 28 | 43.377
500 | 200 | 270 | 55.15808
139.7 | 236.7 | 28 | 35.22532884
425 | 151.4 | 91 | 66.69990824
159 | 201 | 28 | 30.88163004
286.3 | 144.7 | 91 | 76.80073164
153 | 192 | 28 | 17.96429718
342 | 228 | 270 | 55.06431
425 | 153.5 | 56 | 64.30053176
255.3 | 188.6 | 28 | 33.7988
213.5 | 154.61 | 28 | 45.93978588
321 | 182 | 28 | 37.25928304
190.34 | 166.61 | 28 | 24.84871504
213.74 | 154.79 | 28 | 40.14818748
212.52 | 159.32 | 3 | 13.54130864
236 | 192 | 28 | 32.88455782
213.74 | 154.79 | 3 | 17.57474324
166.09 | 176.46 | 28 | 21.53923024
213.76 | 181.74 | 14 | 17.83674412
333 | 192 | 7 | 23.40495
491 | 210 | 28 | 55.55108132
186.2 | 185.7 | 28 | 17.59681
296 | 221.4 | 28 | 31.42011
250 | 187.42 | 3 | 13.81709904
366 | 191.3 | 28 | 65.90908
315 | 145 | 28 | 81.75116932
313.3 | 175.5 | 3 | 28.79941252
313.3 | 175.5 | 7 | 42.79577532
475 | 228 | 270 | 42.13112
212.57 | 159.35 | 3 | 13.33446584
212.07 | 180.31 | 3 | 12.47262084
218.23 | 140.75 | 3 | 27.42046052
339 | 197 | 28 | 32.03994972
160 | 182 | 28 | 39.39665864
425 | 153.5 | 3 | 33.39821744
323.7 | 183.8 | 3 | 28.29609504
249.1 | 158.11 | 3 | 15.36152528
401.8 | 147.4 | 3 | 41.09966436
299.8 | 211.5 | 28 | 23.83587
200 | 192 | 90 | 43.25082948
480 | 192 | 7 | 34.56964
255 | 192 | 7 | 10.22217
397 | 185 | 28 | 39.0932892
250 | 191.84 | 14 | 24.65566176
295.71 | 171.54 | 3 | 22.94576128
266 | 228 | 90 | 47.02985
349 | 192 | 7 | 18.12632404
318.8 | 155.7 | 7 | 33.39821744
375 | 126.6 | 7 | 45.69846928
168.88 | 158.33 | 28 | 31.11605188
178.03 | 179.94 | 3 | 20.72564856
165 | 163.81 | 56 | 36.56291228
155 | 193 | 28 | 12.45883132
251.37 | 188.45 | 28 | 32.66047812
212 | 159 | 28 | 38.50033984
296 | 186 | 28 | 25.17966352
148 | 158 | 28 | 17.95395504
393 | 192 | 3 | 19.19915
165 | 163.81 | 28 | 26.200088
148 | 181 | 28 | 15.52010476
200 | 192 | 3 | 11.41427518
425 | 153.5 | 28 | 60.2946762
500 | 151 | 28 | 69.83702404
250 | 187.42 | 14 | 24.91766264
376 | 214.6 | 56 | 36.3009114
277 | 191 | 180 | 32.32952964
475 | 228 | 28 | 39.28978986
277.19 | 160.7 | 56 | 66.82401392
194.68 | 165.62 | 28 | 25.72434956
325 | 184 | 7 | 17.54026944
318.8 | 155.7 | 3 | 25.2003478
359 | 154 | 3 | 23.63918
162 | 179 | 28 | 33.75674496
135 | 180 | 28 | 13.29309728
229.68 | 195.23 | 3 | 13.35515012
249.1 | 158.11 | 100 | 51.0556978
229.97 | 195.47 | 28 | 24.48329276
366 | 191 | 28 | 65.90701084
289 | 192 | 28 | 25.57335
355 | 145 | 28 | 44.02993736
167.95 | 121.75 | 56 | 32.8535314
151 | 167 | 28 | 13.45857152
310 | 192 | 360 | 38.11423328
522 | 146 | 28 | 74.98740976
362.6 | 164.9 | 91 | 79.29663476
148.1 | 181.4 | 28 | 15.52631
165 | 175.06 | 28 | 46.38794528
151.6 | 184.4 | 28 | 12.18097
202 | 206 | 3 | 9.849657
213.5 | 154.61 | 14 | 33.70158688
202 | 206 | 56 | 23.24519
380 | 228 | 28 | 36.44777
362.6 | 164.9 | 56 | 77.29715436
153.1 | 178.5 | 28 | 25.55956
313.8 | 169.9 | 28 | 38.46104
246.83 | 143.3 | 3 | 23.52492112
255 | 192 | 90 | 21.85915
173.81 | 172.34 | 28 | 37.81086384
252 | 185 | 28 | 19.69143456
150 | 174 | 28 | 37.43165204
218.85 | 158.49 | 14 | 26.04840328
339 | 197 | 365 | 38.89334116
143.8 | 178.1 | 28 | 26.14769
252.5 | 185.7 | 7 | 11.48391
146 | 202 | 28 | 33.0603742
238.2 | 185.7 | 7 | 15.69109
540 | 173 | 28 | 67.30664712
237 | 247 | 28 | 28.62704352
289 | 192 | 90 | 32.06822
160 | 168 | 28 | 39.45181672
167.95 | 121.75 | 100 | 39.2311844
450.1 | 200 | 28 | 39.37597436
350 | 203 | 28 | 27.3377234
229.97 | 195.47 | 56 | 31.53663224
531.3 | 141.8 | 3 | 41.2996124
531.3 | 141.8 | 56 | 58.79851328
290.35 | 168.08 | 56 | 45.08483564
167.35 | 175.46 | 56 | 51.72448952
218.23 | 140.75 | 28 | 55.50971276
436 | 218 | 28 | 23.84897484
359 | 154 | 56 | 68.75061
380 | 228 | 180 | 53.10413
212 | 203.5 | 7 | 15.0305768
286.3 | 144.7 | 28 | 67.69964844
238.1 | 185.7 | 28 | 17.57612
295.71 | 171.54 | 28 | 39.94134468
275 | 183 | 28 | 24.49708228
203.5 | 185.7 | 7 | 11.95758
525 | 189 | 270 | 67.11359384
540 | 162 | 28 | 79.98611076
446 | 162 | 3 | 23.34565736
251.81 | 146.14 | 28 | 33.94290348
238 | 186 | 28 | 17.54026944
220.8 | 185.7 | 7 | 13.08901
475 | 142 | 28 | 57.226508
147 | 202 | 28 | 19.98790924
145.7 | 181.9 | 28 | 23.74417
336.5 | 181.9 | 28 | 44.86834
425 | 153.5 | 91 | 65.19685056
531.3 | 141.8 | 28 | 56.3991368
192 | 192 | 3 | 12.7884
148.5 | 192.7 | 28 | 23.6966
310 | 168 | 28 | 33.68779736
145.9 | 202.5 | 28 | 32.72046
389.9 | 145.9 | 3 | 40.59634688
155.2 | 193.8 | 28 | 28.99109
389.9 | 145.9 | 91 | 82.5992248
218.23 | 140.75 | 100 | 63.52831864
251.37 | 188.45 | 3 | 17.22311048
143.7 | 191.6 | 28 | 29.87086
485 | 146 | 28 | 71.98818916
182.04 | 170.21 | 28 | 31.2677366
379.5 | 153.9 | 28 | 52.20022796
290.35 | 168.08 | 14 | 34.67374804
236 | 194 | 3 | 6.46728488
252.31 | 146.25 | 28 | 50.60064364
475 | 181.1 | 56 | 72.29845336
336 | 182 | 28 | 44.86420332
298.2 | 209.7 | 28 | 31.87516
153 | 192 | 3 | 4.782205536
439 | 186 | 28 | 65.99664272
167 | 164.03 | 56 | 53.46196904
425 | 153.5 | 91 | 65.19685056
427.5 | 228 | 28 | 37.42752
238.2 | 185.7 | 28 | 26.91369566
233.81 | 197.89 | 100 | 34.55653712
213.5 | 159.21 | 14 | 29.59230992
173 | 192 | 7 | 11.39221
272.8 | 209.7 | 28 | 37.17103
425 | 153.5 | 91 | 65.19685056
359 | 154 | 3 | 25.11663
313.3 | 175.5 | 56 | 64.90037588
318.8 | 155.7 | 91 | 68.09954452
380 | 228 | 365 | 43.6983
385 | 186 | 3 | 14.69962832
284 | 179 | 28 | 43.73346268
288 | 192 | 28 | 38.8044
425 | 151.4 | 3 | 36.3009114
157 | 192 | 3 | 9.694722036
183.9 | 203.5 | 90 | 32.53292506
213.76 | 181.74 | 100 | 49.97322048
469 | 137.8 | 56 | 69.29923276
322 | 203 | 180 | 29.58541516
213.76 | 181.74 | 3 | 13.18278112
166.09 | 176.46 | 14 | 25.48303296
190.34 | 161.85 | 3 | 9.4458212
108.3 | 203.5 | 3 | 2.331807832
362.6 | 164.9 | 28 | 71.29871316
159.1 | 175.6 | 28 | 32.76804
251.37 | 192.94 | 56 | 39.2656582
192 | 192 | 90 | 50.73233
167.35 | 175.46 | 14 | 31.81242264
222.36 | 189.29 | 14 | 24.44881896
427.5 | 228 | 365 | 43.6983
375 | 186 | 28 | 38.21075992
379.5 | 153.9 | 7 | 47.09810556
277 | 191 | 360 | 33.70158688
475 | 228 | 365 | 41.93462
172.38 | 156.76 | 56 | 35.852752
382 | 186 | 28 | 37.42475728
339.2 | 185.7 | 28 | 31.89999
260 | 171 | 28 | 49.77327244
167.35 | 175.46 | 28 | 41.20308576
380 | 228 | 365 | 52.5167
310 | 192 | 7 | 14.98920824
387 | 157 | 56 | 56.33708396
480 | 192 | 3 | 24.39366088
145.4 | 201.7 | 28 | 10.53588
149 | 192 | 28 | 24.5798194
330.5 | 194.9 | 28 | 56.61908
275.07 | 159.48 | 100 | 58.60546
190 | 228 | 180 | 46.93194
451 | 165 | 28 | 78.80021204
480 | 192 | 90 | 54.31554
309.9 | 167.8 | 28 | 38.21559
116 | 192 | 90 | 31.02366
150 | 173.8 | 28 | 37.43165204
212 | 159 | 3 | 19.51906556
150.7 | 166.7 | 28 | 13.46133
480 | 192 | 28 | 43.89204216
192 | 192 | 7 | 21.48062478
251.37 | 192.94 | 28 | 33.27411176
200 | 190 | 28 | 49.24927068
333 | 192 | 3 | 15.61594
387 | 157 | 56 | 47.96684532
380 | 228 | 90 | 40.56325
500 | 200 | 1 | 12.63809508
284 | 179 | 56 | 44.52045
316.1 | 185.7 | 7 | 24.43779
446 | 162 | 7 | 38.01770664
214.9 | 155.63 | 56 | 53.95839176
362.6 | 164.9 | 3 | 35.3011712
266 | 228 | 270 | 51.73276
446 | 162 | 56 | 55.25460664
231.75 | 173.96 | 56 | 42.69924868
181.38 | 169.59 | 14 | 21.60128308
218.23 | 140.75 | 14 | 35.9561734
277.19 | 160.7 | 3 | 30.44726016
277 | 191 | 14 | 21.26343984
251.37 | 188.45 | 100 | 43.58177796
427.5 | 228 | 270 | 43.01296026
362.6 | 164.9 | 91 | 79.29663476
214.9 | 155.63 | 100 | 56.63355864
359 | 154 | 7 | 35.75426
350 | 186 | 7 | 20.27748916
166.09 | 176.46 | 100 | 33.5430074
339 | 197 | 7 | 20.96696516
385 | 186 | 7 | 23.22155168
153 | 192 | 90 | 26.32281
295.8 | 185.7 | 28 | 25.2169
387 | 157 | 28 | 46.68441996
173.81 | 172.34 | 100 | 50.93848688
154 | 228 | 28 | 24.3385028
300 | 184 | 28 | 26.84819544
379.5 | 153.9 | 91 | 56.49566344
116 | 192 | 28 | 22.34799
166.8 | 203.5 | 28 | 33.94773
277 | 191 | 3 | 11.36256448
194.68 | 170.17 | 56 | 43.38872468
289 | 192 | 7 | 14.5969
334 | 189 | 28 | 44.32641204
313.3 | 175.5 | 91 | 66.59648684
238.05 | 186.66 | 100 | 44.298833
157 | 192 | 28 | 33.66436
136 | 172 | 28 | 29.06830816
310 | 167.9 | 28 | 45.30478
376 | 214.6 | 14 | 25.62092816
167 | 164.03 | 3 | 15.52010476
375 | 126.6 | 3 | 28.99936056
289 | 195 | 28 | 46.24315532
389.9 | 145.9 | 7 | 59.09498796
491 | 201 | 28 | 57.915984
290.2 | 185.7 | 28 | 33.0431373
362.6 | 164.9 | 7 | 22.89749796
194.68 | 170.17 | 3 | 12.17614616
439 | 186 | 3 | 39.300132
259.9 | 170.6 | 28 | 49.77327244
144 | 192 | 28 | 29.86810032
275 | 183 | 7 | 14.2032056
102 | 192 | 7 | 7.675936308
198.6 | 192 | 28 | 28.02168
516 | 162 | 28 | 41.36856
255.5 | 185.7 | 7 | 17.23621
237.5 | 228 | 365 | 38.99538
475 | 181.1 | 91 | 74.19451236
213.5 | 159.21 | 3 | 15.60973664
331 | 192 | 90 | 37.231704
173.81 | 172.34 | 14 | 29.55094136
148 | 171 | 28 | 26.91714304
321.3 | 190.5 | 28 | 57.21823
153 | 192 | 7 | 8.374375496
349 | 192 | 3 | 15.87173752
212.52 | 159.32 | 56 | 42.54756396
275.07 | 159.48 | 14 | 38.76923548
380 | 228 | 90 | 52.90832
108.3 | 203.5 | 28 | 20.59396
252.31 | 146.25 | 3 | 21.78054684
349 | 192 | 28 | 32.72253096
166.09 | 176.46 | 56 | 28.62704352
362.6 | 164.9 | 91 | 79.29663476
469 | 137.8 | 7 | 54.89607912
284 | 179 | 7 | 24.13166
139.6 | 192 | 3 | 8.06342182
277.19 | 160.7 | 28 | 63.14221208
183.9 | 203.5 | 7 | 10.78754
313 | 178 | 28 | 52.44154456
297.16 | 174.8 | 14 | 36.9903874
251.37 | 192.94 | 14 | 20.72564856
339.2 | 185.7 | 7 | 21.17932
166 | 183 | 28 | 37.91428524
190.68 | 162.14 | 100 | 40.56876784
238 | 186 | 7 | 12.05204048
374 | 170.1 | 7 | 46.20178676
210.7 | 185.7 | 28 | 37.81362
190 | 228 | 28 | 40.85697
122.6 | 203.5 | 90 | 33.19206
181.38 | 169.59 | 3 | 13.62404576
304 | 214 | 28 | 33.41890172
178.03 | 179.94 | 28 | 39.1622368
323.7 | 183.8 | 56 | 80.19984832
475 | 181.1 | 3 | 37.79707432
350 | 203 | 90 | 31.35047372
165 | 175.06 | 56 | 53.72396992
222.36 | 189.29 | 100 | 40.7135578
231.75 | 173.96 | 28 | 33.72916592
213.76 | 181.74 | 28 | 40.2309246
387 | 157 | 28 | 46.68441996
239.6 | 185.7 | 28 | 39.43527
313.3 | 175.5 | 28 | 59.79825348
160 | 203 | 28 | 32.83974188
424 | 168 | 3 | 32.10988
193.5 | 185.7 | 7 | 17.20036
522 | 146 | 7 | 50.51101176
425 | 153.5 | 28 | 60.2946762
374 | 170.1 | 28 | 61.09446836
446 | 162 | 28 | 51.021224
310 | 192 | 28 | 27.82725136
198.6 | 192 | 3 | 9.131420144
250.2 | 203.5 | 3 | 9.731264264
153.1 | 178.5 | 28 | 26.23318
218.85 | 158.49 | 3 | 15.340841
212 | 159 | 100 | 47.8151606
349 | 192 | 3 | 15.04919
213.5 | 154.61 | 3 | 17.36790044
194.68 | 165.62 | 14 | 24.98661024
531.3 | 141.8 | 7 | 46.89815752
276 | 180 | 28 | 44.27814872
310 | 192 | 3 | 11.85209244
385 | 186 | 28 | 31.35047372
212.57 | 159.35 | 100 | 47.73931824
194.68 | 170.17 | 28 | 37.2661778
122.6 | 203.5 | 3 | 3.31982694
277.05 | 160.6 | 3 | 23.13881456
297.16 | 174.8 | 28 | 47.401475
236 | 193 | 7 | 9.99050724
160.2 | 203.2 | 28 | 35.31427
425 | 153.5 | 56 | 64.30053176
388.6 | 157.9 | 28 | 50.69717028
525 | 189 | 14 | 48.4012152
326 | 174 | 28 | 61.23236356
332.5 | 228 | 180 | 39.77931782
213.5 | 154.61 | 100 | 59.30183076
154.8 | 193.3 | 28 | 12.45952
425 | 151.4 | 56 | 64.90037588
251.37 | 192.94 | 100 | 40.14818748
234 | 189 | 28 | 39.300132
102 | 192 | 90 | 25.46097
249.1 | 158.11 | 14 | 28.6822016
475 | 228 | 180 | 42.62065
151 | 167 | 28 | 15.56836808
149.5 | 175.8 | 28 | 32.96384756
305 | 196 | 28 | 30.12320644
165 | 175.06 | 3 | 19.41564416
480 | 192 | 28 | 43.94237
313 | 178 | 28 | 44.38846488
475 | 228 | 90 | 42.22903
362.6 | 164.9 | 91 | 79.29663476
238.05 | 186.66 | 14 | 25.68987576
313.3 | 178.5 | 28 | 36.80492
108.3 | 203.5 | 7 | 7.723510152
331 | 192 | 7 | 16.26473884
149 | 183 | 28 | 23.51802636
379.5 | 153.9 | 56 | 54.89607912
181.38 | 169.59 | 56 | 35.57006684
225 | 181 | 28 | 17.3403214
381.4 | 185.7 | 28 | 22.48933
382 | 186 | 7 | 11.46598588
342 | 228 | 365 | 56.14196
318.8 | 155.7 | 28 | 55.49592324
249.1 | 158.11 | 56 | 42.03045696
212.52 | 159.32 | 14 | 26.31040416
143.6 | 158.4 | 28 | 15.42357812
164.6 | 181.6 | 28 | 18.03393
233.81 | 197.89 | 14 | 22.13907436
337.9 | 174.9 | 7 | 35.10122316
350 | 186 | 28 | 34.29453624
236 | 194 | 14 | 12.83804312
439 | 186 | 91 | 73.29819356
290.35 | 168.08 | 28 | 34.73580088
349 | 192 | 90 | 39.48629052
397 | 186 | 28 | 36.93522932
540 | 173 | 90 | 69.65776028
141.3 | 203.5 | 90 | 39.6621069
349 | 192 | 360 | 42.1269836
202 | 206 | 7 | 15.06998
218.85 | 158.49 | 56 | 37.2661778
427.5 | 228 | 7 | 35.0764
139.9 | 200.3 | 28 | 36.44363
362.6 | 164.9 | 56 | 77.29715436
284 | 168.3 | 28 | 40.93488
531.3 | 141.8 | 91 | 59.19840936
139.6 | 192 | 90 | 39.35805
424 | 178 | 56 | 65.69721
237.5 | 228 | 7 | 26.258
355.9 | 193.3 | 28 | 40.8686899
313 | 178 | 28 | 36.80422888
202 | 206 | 28 | 21.96670536
116 | 192 | 7 | 10.08979
446 | 162 | 7 | 39.300132
251.37 | 188.45 | 100 | 44.20920112
500 | 200 | 14 | 36.93522932
265 | 195 | 28 | 41.540929
167.95 | 121.75 | 14 | 17.8229546
380 | 228 | 270 | 41.15137506
310 | 192 | 180 | 37.32823064
173.54 | 164.77 | 28 | 38.20386516
151.8 | 167.5 | 28 | 36.34986
214.9 | 155.63 | 3 | 18.01600788
213.72 | 181.71 | 3 | 17.9953236
332.5 | 228 | 90 | 37.72192
288 | 192 | 3 | 16.10960674
155.6 | 180.3 | 28 | 37.36339
376 | 214.6 | 3 | 16.27852836
194.68 | 170.17 | 100 | 44.27814872
298.1 | 186.4 | 28 | 42.6440906
153 | 178 | 28 | 26.22766704
349 | 192 | 90 | 40.65839972
540 | 173 | 270 | 74.16693332
194.68 | 165.62 | 3 | 12.45193656
262 | 195 | 28 | 33.7153764
145 | 181 | 28 | 13.19657064
491 | 210 | 56 | 59.59043
287.3 | 187.6 | 28 | 43.79827
298 | 210 | 28 | 31.87447548
203.5 | 185.7 | 28 | 22.62998
317.9 | 209.7 | 28 | 40.06200298
102 | 192 | 28 | 17.27551
374 | 170.1 | 91 | 64.90037588
349 | 192 | 7 | 9.01145132
362.6 | 164.9 | 56 | 77.29715436
305.3 | 203.5 | 90 | 54.59891
331 | 192 | 120 | 39.38286912
331 | 192 | 28 | 31.44700036
362.6 | 164.9 | 7 | 55.89581932
167.95 | 121.75 | 28 | 24.24197616
122.6 | 203.5 | 7 | 10.35455
425 | 153.5 | 7 | 49.20100736
178.03 | 179.94 | 14 | 34.23937816
165 | 163.81 | 14 | 16.87837248
296 | 192 | 7 | 14.2032056
381.4 | 185.7 | 7 | 14.54104884
310 | 192 | 28 | 27.923778
173 | 192 | 3 | 6.940954892
425 | 151.4 | 28 | 61.79773388
304 | 228 | 90 | 49.18515
401.8 | 147.4 | 56 | 73.69808964
356 | 160 | 28 | 58.99846132
154.8 | 193.3 | 28 | 9.738159024
212.07 | 180.31 | 56 | 34.20490436
305.3 | 203.5 | 7 | 25.89396
136 | 199 | 28 | 26.96540636
302 | 203 | 14 | 18.12632404
266 | 228 | 28 | 45.85429
289 | 194.9 | 28 | 46.24729
237.5 | 228 | 28 | 30.07977
173.81 | 172.34 | 56 | 48.9872698
183.9 | 203.5 | 3 | 4.903553312
250 | 187.42 | 100 | 42.34761592
290.35 | 168.08 | 100 | 48.97348028
339 | 185 | 28 | 31.84000168
228 | 185.7 | 28 | 39.69934
307 | 193 | 3 | 12.54156844
297 | 186 | 7 | 30.9574724
500 | 200 | 28 | 44.0919902
212.57 | 159.35 | 56 | 44.39535964
236 | 193 | 365 | 25.08313688
168.88 | 158.33 | 56 | 39.14844728
190.34 | 166.61 | 3 | 12.5484632
318.8 | 155.7 | 56 | 66.10006412
525 | 189 | 90 | 58.78472376
400 | 187 | 7 | 30.14389072
164 | 197 | 28 | 27.234302
393 | 192 | 7 | 27.74245
322 | 203 | 28 | 25.17966352
387 | 157 | 3 | 22.752708
250.2 | 203.5 | 28 | 36.96419
388.6 | 157.9 | 56 | 55.19944856
425 | 153.5 | 56 | 64.30053176
540 | 173 | 7 | 52.61391356
314 | 178.9 | 28 | 46.23419
349 | 192 | 3 | 14.98920824
108.3 | 203.5 | 90 | 29.23171
213.74 | 154.79 | 100 | 50.07664188
173.54 | 164.77 | 100 | 56.06129356
252.31 | 146.25 | 14 | 42.29245784
222.36 | 189.29 | 28 | 24.8900836
425 | 153.5 | 28 | 60.2946762
153 | 178 | 28 | 19.00885332
236 | 194 | 90 | 21.94602108
375 | 126.6 | 56 | 60.19814956
141.9 | 173.5 | 28 | 44.61186
194.68 | 165.62 | 56 | 33.96358776
236 | 193 | 180 | 24.10408096
251.37 | 188.45 | 3 | 13.12072828
182.04 | 170.21 | 100 | 48.67011084
250 | 159 | 28 | 67.86512268
469 | 137.8 | 28 | 66.89985628
337.9 | 174.9 | 91 | 67.79617508
190.68 | 162.14 | 56 | 35.34253976
167 | 164.03 | 28 | 41.40992856
238.05 | 186.66 | 28 | 30.2335226
250 | 191.84 | 3 | 8.48744956
382 | 185 | 28 | 37.42475728
500 | 200 | 90 | 47.22221124
312.9 | 177.6 | 28 | 52.44637
540 | 173 | 3 | 41.63745564
162 | 216 | 28 | 39.84481804
362.6 | 164.9 | 28 | 71.29871316
375 | 186 | 7 | 26.0621928
285 | 163 | 28 | 53.57917996
236.9 | 246.9 | 28 | 28.6298
252 | 185 | 28 | 19.69143456
349 | 192 | 120 | 40.85834776
148.1 | 158.1 | 28 | 17.95947
166.09 | 176.46 | 3 | 10.76272036
250 | 182 | 7 | 12.73462172
152.7 | 178.1 | 28 | 19.00954
296 | 192 | 90 | 29.39236188
326 | 199 | 28 | 40.679084
149 | 182.9 | 28 | 23.52423
307 | 193 | 28 | 27.53077668
261 | 201 | 28 | 32.39847724
255 | 189 | 28 | 33.79811352
528 | 185 | 28 | 56.83350668
132 | 178.9 | 28 | 33.30652
424 | 168 | 28 | 72.09850532
212 | 159 | 56 | 45.08483564
298 | 186 | 28 | 42.63719584
250 | 191.84 | 28 | 27.22051248
387 | 157 | 56 | 61.45989064
439 | 186 | 7 | 56.09576736
212 | 203.5 | 3 | 6.8085755
213.72 | 181.71 | 56 | 50.77301264
155 | 193 | 28 | 23.786922
236 | 194 | 28 | 18.41590396
236 | 192 | 7 | 20.41607
218.85 | 158.49 | 100 | 46.2293658
159.8 | 168.4 | 28 | 39.45595
296 | 221 | 28 | 31.41942132
213.72 | 181.71 | 100 | 53.90323368
525 | 189 | 7 | 42.42345828
166.8 | 203.5 | 7 | 15.74832
251.81 | 146.14 | 56 | 44.14025352
141.3 | 203.5 | 28 | 29.89223198
172.38 | 156.76 | 3 | 21.29101888
184 | 213 | 28 | 22.93197176
173 | 192 | 90 | 32.10269
277.19 | 160.7 | 100 | 66.9481196
212.52 | 159.32 | 100 | 42.919881
281 | 186 | 7 | 14.49968028
200 | 180 | 7 | 7.83934212
325 | 184 | 28 | 30.57136584
251.37 | 188.45 | 56 | 36.63875464
376 | 214.6 | 28 | 31.97100212
516 | 162 | 28 | 41.36856
167.95 | 121.75 | 3 | 7.74971024
374.3 | 190.2 | 28 | 39.05606
280 | 172 | 28 | 52.82075636
446 | 162 | 28 | 44.42293868
213.74 | 154.79 | 56 | 46.6430514
491 | 201 | 7 | 37.92118
400 | 187 | 28 | 43.69898888
322.2 | 196 | 28 | 31.17879
500 | 200 | 180 | 51.04190828
154.8 | 193.3 | 28 | 23.786922
133.1 | 195.7 | 28 | 28.938
254 | 198 | 180 | 27.62730332
158 | 220 | 28 | 8.53571288
144 | 158 | 28 | 15.41668336
203.5 | 203.5 | 7 | 19.53906
153 | 178 | 28 | 25.55887532
193.5 | 185.7 | 28 | 32.62669
150.9 | 166.6 | 28 | 15.56975
135.7 | 185.7 | 28 | 18.19871902
525 | 189 | 180 | 61.92183956
379.5 | 153.9 | 3 | 28.59946448
229.68 | 195.23 | 56 | 31.35047372
203.5 | 203.5 | 28 | 41.68434
146 | 182 | 28 | 23.73865868
389.9 | 145.9 | 56 | 79.40005616
359 | 154 | 28 | 59.49488404
237.5 | 228 | 270 | 38.40795
480 | 192 | 3 | 24.40469
388.6 | 157.9 | 91 | 57.59882504
122.6 | 203.5 | 28 | 24.29093
162 | 202 | 28 | 30.6472082
273 | 199 | 28 | 32.23989776
140 | 200 | 28 | 36.4388066
136.4 | 171.6 | 28 | 29.07313
349 | 192 | 28 | 33.60506024
425 | 153.5 | 7 | 49.20100736
210.7 | 185.7 | 7 | 21.81985
229.68 | 195.23 | 14 | 22.31833812
480 | 192 | 90 | 54.27555072
135.7 | 185.7 | 7 | 7.507014688
288 | 192 | 7 | 23.52354
178.03 | 179.94 | 100 | 49.99390476
239.6 | 185.7 | 7 | 25.42236
132 | 179 | 28 | 33.3016908
298 | 164 | 28 | 35.85964676
212.07 | 180.31 | 28 | 24.90387312
333 | 167 | 28 | 47.27736932
302 | 203 | 180 | 26.74477404
145 | 184 | 28 | 29.15794004
385 | 186 | 14 | 27.923778
149 | 176 | 28 | 32.9569528
190.34 | 161.85 | 56 | 38.56239268
198.6 | 192 | 360 | 44.29608
331 | 192 | 180 | 38.99676256
250 | 182 | 28 | 20.87043852
167 | 185 | 28 | 23.8903434
277 | 191 | 28 | 25.96566616
296 | 186 | 7 | 18.91232668
333 | 192 | 28 | 31.96687
310 | 192 | 120 | 38.70028788
158.4 | 219.7 | 28 | 8.536402356
133 | 192 | 90 | 36.58842
475 | 181.1 | 7 | 55.59934464
393 | 192 | 28 | 39.58281716
331 | 192 | 7 | 17.43684804
316.1 | 185.7 | 28 | 38.70028788
165 | 163.81 | 3 | 14.39625888
491 | 210 | 7 | 33.48883
380 | 228 | 180 | 40.75906
198.6 | 192 | 180 | 41.7195
295 | 185 | 28 | 25.17966352
153 | 200 | 28 | 26.8550902
190.68 | 162.14 | 14 | 21.0634918
362.6 | 164.9 | 28 | 71.29871316
342 | 228 | 180 | 52.1243856
155 | 194 | 28 | 28.98557104
213.72 | 181.71 | 14 | 30.38520732
387 | 157 | 3 | 25.510612
382 | 186 | 7 | 24.00065956
376 | 214.6 | 100 | 43.0577762
181.38 | 169.59 | 100 | 45.3675208
251.37 | 192.94 | 3 | 11.98309288
236 | 192 | 3 | 13.5654403
397 | 167 | 28 | 55.64760796
382.5 | 185.7 | 28 | 37.43786
355 | 145 | 28 | 55.45455468
337.9 | 174.9 | 28 | 49.89737812
310 | 192 | 3 | 9.86640156
446 | 162 | 28 | 57.02655996
157 | 192 | 90 | 43.377
401.8 | 147.4 | 28 | 68.4994406
321.4 | 182.5 | 28 | 37.26549
284 | 179 | 3 | 13.39553
159 | 175 | 28 | 27.67556664
279.8 | 172.4 | 28 | 52.82696
266 | 228 | 180 | 48.69562
310 | 192 | 90 | 34.6806428
304 | 228 | 28 | 47.81378
286.3 | 144.7 | 56 | 72.99482412
342 | 228 | 90 | 50.45930106
387 | 157 | 7 | 45.89841732
500 | 140 | 28 | 67.568648
222.36 | 189.29 | 56 | 29.44751996
385 | 186 | 1 | 6.26733684
190.34 | 161.85 | 28 | 28.46846404
155 | 193 | 28 | 9.73540112
349 | 192 | 180 | 41.05140104
237.5 | 228 | 90 | 33.11691
133 | 196 | 28 | 31.02642
275.07 | 159.48 | 56 | 56.8472962
500 | 200 | 7 | 33.21205892
166.8 | 203.5 | 90 | 43.56523
310 | 192 | 90 | 35.76312012
168.88 | 158.33 | 14 | 23.5111316
288 | 192 | 90 | 50.52687
250 | 187.42 | 28 | 29.21999288
331 | 192 | 3 | 14.306627
167.35 | 175.46 | 100 | 53.65502232
213.5 | 159.21 | 56 | 51.25564584
231.75 | 173.96 | 14 | 26.77235308
525 | 189 | 3 | 33.79811352
140 | 237 | 28 | 35.22532884
231.75 | 173.96 | 3 | 15.43736764
190.68 | 162.14 | 28 | 26.40003604
337.9 | 174.9 | 56 | 59.89478012
181.9 | 185.7 | 28 | 27.9355
331 | 192 | 90 | 37.91428524
475 | 162 | 28 | 58.52272288
200 | 192 | 7 | 17.16588
446 | 162 | 3 | 25.02108404
322 | 203 | 14 | 20.77391188
331 | 192 | 3 | 13.52062436
401.8 | 147.4 | 7 | 54.09628696
295.8 | 185.7 | 7 | 14.84373
500.1 | 200 | 28 | 44.13335876
540 | 162 | 28 | 61.88736576
298.1 | 163.6 | 28 | 35.86585
166 | 183.2 | 28 | 37.91704
397 | 185.7 | 28 | 33.08244
144 | 176 | 28 | 15.340841
425 | 153.5 | 3 | 33.39821744
212.07 | 180.31 | 14 | 20.91870184
190 | 228 | 365 | 53.69225
313.3 | 178.5 | 28 | 40.92523
281 | 186 | 28 | 22.43554904
424 | 178 | 3 | 32.01139
190.34 | 166.61 | 14 | 19.41564416
250 | 191.84 | 56 | 39.64487
325.6 | 174 | 28 | 61.23581094
214.9 | 155.63 | 28 | 52.20022796
362.6 | 164.9 | 3 | 35.3011712
297.16 | 174.8 | 3 | 21.91154728
284 | 168 | 28 | 40.93419012
158.8 | 185.7 | 28 | 21.06625
213.74 | 154.79 | 14 | 33.72916592
339 | 185 | 7 | 21.16001844
229.68 | 195.23 | 28 | 24.53845084
190 | 228 | 90 | 42.32693164
251.81 | 146.14 | 14 | 33.35684888
339 | 197 | 14 | 27.04124872
520 | 175 | 28 | 51.021224
231.75 | 173.96 | 100 | 45.83636448
375 | 126.6 | 91 | 62.5009994
310 | 168 | 28 | 45.2985732
427.5 | 228 | 180 | 41.83671
250.2 | 203.5 | 90 | 47.7145
525 | 189 | 28 | 55.94408264
446 | 162 | 56 | 54.76507868
264.5 | 195.5 | 28 | 41.54231
491 | 201 | 3 | 29.54897
154 | 220 | 28 | 16.49916068
229.68 | 195.23 | 100 | 40.85834776
255.5 | 185.7 | 28 | 32.05167
155 | 193 | 28 | 18.28490352
382.5 | 185.7 | 7 | 24.06547
303.6 | 213.5 | 28 | 33.41959
305.3 | 203.5 | 3 | 14.14391
143 | 190.7 | 28 | 29.72607
233.81 | 197.89 | 3 | 10.38350856
296 | 192 | 28 | 21.6495464
277 | 190.6 | 28 | 43.57833058
203.5 | 203.5 | 3 | 9.561653168
446 | 162 | 3 | 35.36322404
173 | 192 | 28 | 24.28197
424 | 178 | 7 | 39.00464
304 | 228 | 180 | 50.94882902
446 | 162 | 28 | 53.38612668
220.8 | 185.7 | 28 | 25.74503384
356 | 193 | 28 | 40.86524252
500 | 200 | 3 | 26.0621928
250 | 187.42 | 56 | 38.32797084
139.6 | 192 | 28 | 28.23748958
295.71 | 171.54 | 100 | 52.04164848
165 | 175.06 | 100 | 55.0201848
362.6 | 164.9 | 56 | 77.29715436
251.37 | 188.45 | 28 | 29.65436276
272.6 | 198.7 | 28 | 32.24541
233.81 | 197.89 | 28 | 22.83544512
520 | 170 | 28 | 60.28088668
393 | 192 | 90 | 48.79421652
173.81 | 172.34 | 3 | 15.81657944
387 | 157 | 7 | 36.83870268
297.16 | 174.8 | 100 | 56.7438748
331 | 192 | 360 | 41.24445432
277.05 | 160.6 | 100 | 55.6407132
141.3 | 203.5 | 7 | 10.3938507
323.7 | 183.8 | 28 | 74.69782984
133 | 192 | 28 | 27.87483
159 | 176 | 28 | 32.76389952
286.3 | 144.7 | 3 | 24.40055564
246.83 | 143.3 | 14 | 42.21661548
190.34 | 166.61 | 100 | 33.56369168
475 | 181.1 | 28 | 68.29949256
314 | 170 | 28 | 38.45897128